## Sheet1
Serial No | Img No | Reference No | Source of data | Battery Maker | Cell Type | Bettery Chemistry | Wt | Length | Width | Depth | Area | Cell Capacity | Nom Volt | No of Cell | C Rate | Current | Env Temp | Discharge | Curve Image | Current Density | Time | Voltage | W | SOC
1 | 1 | E-LFP-A123-P-10Ah-3.4v-1c--10C | Exp Data | A123 | Pouch | LFP |  | 15.3 | 9 | 5 | 137.7 | 10 | 3.4 | 1 | 1 | 10 | -10 | D |  | 0.07262164 | 6.130268199 | 3.165016981 | 1
2 | 1 | E-LFP-A123-P-10Ah-3.4v-1c--10C | Exp Data | A123 | Pouch | LFP |  | 15.3 | 9 | 5 | 137.7 | 10 | 3.4 | 1 | 1 | 10 | -10 | D |  | 0.07262164 | 6.130268199 | 3.165016981 | 1
3 | 1 | E-LFP-A123-P-10Ah-3.4v-1c--10C | Exp Data | A123 | Pouch | LFP |  | 15.3 | 9 | 5 | 137.7 | 10 | 3.4 | 1 | 1 | 10 | -10 | D |  | 0.07262164 | 6.130268199 | 3.162797694 | 1
4 | 1 | E-LFP-A123-P-10Ah-3.4v-1c--10C | Exp Data | A123 | Pouch | LFP |  | 15.3 | 9 | 5 | 137.7 | 10 | 3.4 | 1 | 1 | 10 | -10 | D |  | 0.07262164 | 6.130268199 | 3.160578407 | 1
5 | 1 | E-LFP-A123-P-10Ah-3.4v-1c--10C | Exp Data | A123 | Pouch | LFP |  | 15.3 | 9 | 5 | 137.7 | 10 | 3.4 | 1 | 1 | 10 | -10 | D |  | 0.07262164 | 6.130268199 | 3.158359121 | 1
6 | 1 | E-LFP-A123-P-10Ah-3.4v-1c--10C | Exp Data | A123 | Pouch | LFP |  | 15.3 | 9 | 5 | 137.7 | 10 | 3.4 | 1 | 1 | 10 | -10 | D |  | 0.07262164 | 6.130268199 | 3.153920547 | 1
7 | 1 | E-LFP-A123-P-10Ah-3.4v-1c--10C | Exp Data | A123 | Pouch | LFP |  | 15.3 | 9 | 5 | 137.7 | 10 | 3.4 | 1 | 1 | 10 | -10 | D |  | 0.07262164 | 6.130268199 | 3.153920547 | 1
8 | 1 | E-LFP-A123-P-10Ah-3.4v-1c--10C | Exp Data | A123 | Pouch | LFP |  | 15.3 | 9 | 5 | 137.7 | 10 | 3.4 | 1 | 1 | 10 | -10 | D |  | 0.07262164 | 6.130268199 | 3.151701261 | 1
9 | 1 | E-LFP-A123-P-10Ah-3.4v-1c--10C | Exp Data | A123 | Pouch | LFP |  | 15.3 | 9 | 5 | 137.7 | 10 | 3.4 | 1 | 1 | 10 | -10 | D |  | 0.07262164 | 6.130268199 | 3.149481974 | 1
10 | 1 | E-LFP-A123-P-10Ah-3.4v-1c--10C | Exp Data | A123 | Pouch | LFP |  | 15.3 | 9 | 5 | 137.7 | 10 | 3.4 | 1 | 1 | 10 | -10 | D |  | 0.07262164 | 6.130268199 | 3.145043401 | 1
11 | 1 | E-LFP-A123-P-10Ah-3.4v-1c--10C | Exp Data | A123 | Pouch | LFP |  | 15.3 | 9 | 5 | 137.7 | 10 | 3.4 | 1 | 1 | 10 | -10 | D |  | 0.07262164 | 6.130268199 | 3.145043401 | 1
12 | 1 | E-LFP-A123-P-10Ah-3.4v-1c--10C | Exp Data | A123 | Pouch | LFP |  | 15.3 | 9 | 5 | 137.7 | 10 | 3.4 | 1 | 1 | 10 | -10 | D |  | 0.07262164 | 6.130268199 | 3.142824114 | 1
13 | 1 | E-LFP-A123-P-10Ah-3.4v-1c--10C | Exp Data | A123 | Pouch | LFP |  | 15.3 | 9 | 5 | 137.7 | 10 | 3.4 | 1 | 1 | 10 | -10 | D |  | 0.07262164 | 6.130268199 | 3.140604827 | 1
14 | 1 | E-LFP-A123-P-10Ah-3.4v-1c--10C | Exp Data | A123 | Pouch | LFP |  | 15.3 | 9 | 5 | 137.7 | 10 | 3.4 | 1 | 1 | 10 | -10 | D |  | 0.07262164 | 6.130268199 | 3.136166254 | 1
15 | 1 | E-LFP-A123-P-10Ah-3.4v-1c--10C | Exp Data | A123 | Pouch | LFP |  | 15.3 | 9 | 5 | 137.7 | 10 | 3.4 | 1 | 1 | 10 | -10 | D |  | 0.07262164 | 6.130268199 | 3.131727681 | 1
16 | 1 | E-LFP-A123-P-10Ah-3.4v-1c--10C | Exp Data | A123 | Pouch | LFP |  | 15.3 | 9 | 5 | 137.7 | 10 | 3.4 | 1 | 1 | 10 | -10 | D |  | 0.07262164 | 6.130268199 | 3.131727681 | 1
17 | 1 | E-LFP-A123-P-10Ah-3.4v-1c--10C | Exp Data | A123 | Pouch | LFP |  | 15.3 | 9 | 5 | 137.7 | 10 | 3.4 | 1 | 1 | 10 | -10 | D |  | 0.07262164 | 6.130268199 | 3.131727681 | 1
18 | 1 | E-LFP-A123-P-10Ah-3.4v-1c--10C | Exp Data | A123 | Pouch | LFP |  | 15.3 | 9 | 5 | 137.7 | 10 | 3.4 | 1 | 1 | 10 | -10 | D |  | 0.07262164 | 6.130268199 | 3.131727681 | 1
19 | 1 | E-LFP-A123-P-10Ah-3.4v-1c--10C | Exp Data | A123 | Pouch | LFP |  | 15.3 | 9 | 5 | 137.7 | 10 | 3.4 | 1 | 1 | 10 | -10 | D |  | 0.07262164 | 6.130268199 | 3.129508394 | 1
20 | 1 | E-LFP-A123-P-10Ah-3.4v-1c--10C | Exp Data | A123 | Pouch | LFP |  | 15.3 | 9 | 5 | 137.7 | 10 | 3.4 | 1 | 1 | 10 | -10 | D |  | 0.07262164 | 6.130268199 | 3.127289108 | 1
21 | 1 | E-LFP-A123-P-10Ah-3.4v-1c--10C | Exp Data | A123 | Pouch | LFP |  | 15.3 | 9 | 5 | 137.7 | 10 | 3.4 | 1 | 1 | 10 | -10 | D |  | 0.07262164 | 6.130268199 | 3.125069821 | 1
22 | 1 | E-LFP-A123-P-10Ah-3.4v-1c--10C | Exp Data | A123 | Pouch | LFP |  | 15.3 | 9 | 5 | 137.7 | 10 | 3.4 | 1 | 1 | 10 | -10 | D |  | 0.07262164 | 6.130268199 | 3.125069821 | 1
23 | 1 | E-LFP-A123-P-10Ah-3.4v-1c--10C | Exp Data | A123 | Pouch | LFP |  | 15.3 | 9 | 5 | 137.7 | 10 | 3.4 | 1 | 1 | 10 | -10 | D |  | 0.07262164 | 6.130268199 | 3.122850534 | 1
24 | 1 | E-LFP-A123-P-10Ah-3.4v-1c--10C | Exp Data | A123 | Pouch | LFP |  | 15.3 | 9 | 5 | 137.7 | 10 | 3.4 | 1 | 1 | 10 | -10 | D |  | 0.07262164 | 6.130268199 | 3.122850534 | 1
25 | 1 | E-LFP-A123-P-10Ah-3.4v-1c--10C | Exp Data | A123 | Pouch | LFP |  | 15.3 | 9 | 5 | 137.7 | 10 | 3.4 | 1 | 1 | 10 | -10 | D |  | 0.07262164 | 6.130268199 | 3.122850534 | 1
26 | 1 | E-LFP-A123-P-10Ah-3.4v-1c--10C | Exp Data | A123 | Pouch | LFP |  | 15.3 | 9 | 5 | 137.7 | 10 | 3.4 | 1 | 1 | 10 | -10 | D |  | 0.07262164 | 6.130268199 | 3.120631248 | 1
27 | 1 | E-LFP-A123-P-10Ah-3.4v-1c--10C | Exp Data | A123 | Pouch | LFP |  | 15.3 | 9 | 5 | 137.7 | 10 | 3.4 | 1 | 1 | 10 | -10 | D |  | 0.07262164 | 6.130268199 | 3.120631248 | 1
28 | 1 | E-LFP-A123-P-10Ah-3.4v-1c--10C | Exp Data | A123 | Pouch | LFP |  | 15.3 | 9 | 5 | 137.7 | 10 | 3.4 | 1 | 1 | 10 | -10 | D |  | 0.07262164 | 6.130268199 | 3.118411961 | 1
29 | 1 | E-LFP-A123-P-10Ah-3.4v-1c--10C | Exp Data | A123 | Pouch | LFP |  | 15.3 | 9 | 5 | 137.7 | 10 | 3.4 | 1 | 1 | 10 | -10 | D |  | 0.07262164 | 6.130268199 | 3.116192674 | 1
30 | 1 | E-LFP-A123-P-10Ah-3.4v-1c--10C | Exp Data | A123 | Pouch | LFP |  | 15.3 | 9 | 5 | 137.7 | 10 | 3.4 | 1 | 1 | 10 | -10 | D |  | 0.07262164 | 6.130268199 | 3.109534814 | 1
31 | 1 | E-LFP-A123-P-10Ah-3.4v-1c--10C | Exp Data | A123 | Pouch | LFP |  | 15.3 | 9 | 5 | 137.7 | 10 | 3.4 | 1 | 1 | 10 | -10 | D |  | 0.07262164 | 6.66484114 | 3.121670043 | 1
32 | 1 | E-LFP-A123-P-10Ah-3.4v-1c--10C | Exp Data | A123 | Pouch | LFP |  | 15.3 | 9 | 5 | 137.7 | 10 | 3.4 | 1 | 1 | 10 | -10 | D |  | 0.07262164 | 6.66484114 | 3.119388833 | 1
33 | 1 | E-LFP-A123-P-10Ah-3.4v-1c--10C | Exp Data | A123 | Pouch | LFP |  | 15.3 | 9 | 5 | 137.7 | 10 | 3.4 | 1 | 1 | 10 | -10 | D |  | 0.07262164 | 6.66484114 | 3.117107623 | 1
34 | 1 | E-LFP-A123-P-10Ah-3.4v-1c--10C | Exp Data | A123 | Pouch | LFP |  | 15.3 | 9 | 5 | 137.7 | 10 | 3.4 | 1 | 1 | 10 | -10 | D |  | 0.07262164 | 6.66484114 | 3.114826413 | 1
35 | 1 | E-LFP-A123-P-10Ah-3.4v-1c--10C | Exp Data | A123 | Pouch | LFP |  | 15.3 | 9 | 5 | 137.7 | 10 | 3.4 | 1 | 1 | 10 | -10 | D |  | 0.07262164 | 6.66484114 | 3.112545203 | 1
36 | 1 | E-LFP-A123-P-10Ah-3.4v-1c--10C | Exp Data | A123 | Pouch | LFP |  | 15.3 | 9 | 5 | 137.7 | 10 | 3.4 | 1 | 1 | 10 | -10 | D |  | 0.07262164 | 6.66484114 | 3.110263993 | 1
37 | 1 | E-LFP-A123-P-10Ah-3.4v-1c--10C | Exp Data | A123 | Pouch | LFP |  | 15.3 | 9 | 5 | 137.7 | 10 | 3.4 | 1 | 1 | 10 | -10 | D |  | 0.07262164 | 6.66484114 | 3.107982782 | 1
38 | 1 | E-LFP-A123-P-10Ah-3.4v-1c--10C | Exp Data | A123 | Pouch | LFP |  | 15.3 | 9 | 5 | 137.7 | 10 | 3.4 | 1 | 1 | 10 | -10 | D |  | 0.07262164 | 6.66484114 | 3.105701572 | 1
39 | 1 | E-LFP-A123-P-10Ah-3.4v-1c--10C | Exp Data | A123 | Pouch | LFP |  | 15.3 | 9 | 5 | 137.7 | 10 | 3.4 | 1 | 1 | 10 | -10 | D |  | 0.07262164 | 6.66484114 | 3.103420362 | 1
40 | 1 | E-LFP-A123-P-10Ah-3.4v-1c--10C | Exp Data | A123 | Pouch | LFP |  | 15.3 | 9 | 5 | 137.7 | 10 | 3.4 | 1 | 1 | 10 | -10 | D |  | 0.07262164 | 6.66484114 | 3.101139152 | 1
41 | 1 | E-LFP-A123-P-10Ah-3.4v-1c--10C | Exp Data | A123 | Pouch | LFP |  | 15.3 | 9 | 5 | 137.7 | 10 | 3.4 | 1 | 1 | 10 | -10 | D |  | 0.07262164 | 6.66484114 | 3.098857942 | 1
42 | 1 | E-LFP-A123-P-10Ah-3.4v-1c--10C | Exp Data | A123 | Pouch | LFP |  | 15.3 | 9 | 5 | 137.7 | 10 | 3.4 | 1 | 1 | 10 | -10 | D |  | 0.07262164 | 8.240170444 | 3.096623529 | 1
43 | 1 | E-LFP-A123-P-10Ah-3.4v-1c--10C | Exp Data | A123 | Pouch | LFP |  | 15.3 | 9 | 5 | 137.7 | 10 | 3.4 | 1 | 1 | 10 | -10 | D |  | 0.07262164 | 8.240170444 | 3.094342319 | 1
44 | 1 | E-LFP-A123-P-10Ah-3.4v-1c--10C | Exp Data | A123 | Pouch | LFP |  | 15.3 | 9 | 5 | 137.7 | 10 | 3.4 | 1 | 1 | 10 | -10 | D |  | 0.07262164 | 8.240170444 | 3.092061109 | 1
45 | 1 | E-LFP-A123-P-10Ah-3.4v-1c--10C | Exp Data | A123 | Pouch | LFP |  | 15.3 | 9 | 5 | 137.7 | 10 | 3.4 | 1 | 1 | 10 | -10 | D |  | 0.07262164 | 8.240170444 | 3.089779899 | 1
46 | 1 | E-LFP-A123-P-10Ah-3.4v-1c--10C | Exp Data | A123 | Pouch | LFP |  | 15.3 | 9 | 5 | 137.7 | 10 | 3.4 | 1 | 1 | 10 | -10 | D |  | 0.07262164 | 8.240170444 | 3.087498689 | 1
47 | 1 | E-LFP-A123-P-10Ah-3.4v-1c--10C | Exp Data | A123 | Pouch | LFP |  | 15.3 | 9 | 5 | 137.7 | 10 | 3.4 | 1 | 1 | 10 | -10 | D |  | 0.07262164 | 8.240170444 | 3.085217479 | 1
48 | 1 | E-LFP-A123-P-10Ah-3.4v-1c--10C | Exp Data | A123 | Pouch | LFP |  | 15.3 | 9 | 5 | 137.7 | 10 | 3.4 | 1 | 1 | 10 | -10 | D |  | 0.07262164 | 8.240170444 | 3.082936269 | 1
49 | 1 | E-LFP-A123-P-10Ah-3.4v-1c--10C | Exp Data | A123 | Pouch | LFP |  | 15.3 | 9 | 5 | 137.7 | 10 | 3.4 | 1 | 1 | 10 | -10 | D |  | 0.07262164 | 8.240170444 | 3.080655059 | 1
50 | 1 | E-LFP-A123-P-10Ah-3.4v-1c--10C | Exp Data | A123 | Pouch | LFP |  | 15.3 | 9 | 5 | 137.7 | 10 | 3.4 | 1 | 1 | 10 | -10 | D |  | 0.07262164 | 8.240170444 | 3.078373849 | 1
51 | 1 | E-LFP-A123-P-10Ah-3.4v-1c--10C | Exp Data | A123 | Pouch | LFP |  | 15.3 | 9 | 5 | 137.7 | 10 | 3.4 | 1 | 1 | 10 | -10 | D |  | 0.07262164 | 8.240170444 | 3.076092639 | 1
52 | 1 | E-LFP-A123-P-10Ah-3.4v-1c--10C | Exp Data | A123 | Pouch | LFP |  | 15.3 | 9 | 5 | 137.7 | 10 | 3.4 | 1 | 1 | 10 | -10 | D |  | 0.07262164 | 8.240170444 | 3.073811429 | 1
53 | 1 | E-LFP-A123-P-10Ah-3.4v-1c--10C | Exp Data | A123 | Pouch | LFP |  | 15.3 | 9 | 5 | 137.7 | 10 | 3.4 | 1 | 1 | 10 | -10 | D |  | 0.07262164 | 8.240170444 | 3.071530219 | 1
54 | 1 | E-LFP-A123-P-10Ah-3.4v-1c--10C | Exp Data | A123 | Pouch | LFP |  | 15.3 | 9 | 5 | 137.7 | 10 | 3.4 | 1 | 1 | 10 | -10 | D |  | 0.07262164 | 8.240170444 | 3.069249009 | 1
55 | 1 | E-LFP-A123-P-10Ah-3.4v-1c--10C | Exp Data | A123 | Pouch | LFP |  | 15.3 | 9 | 5 | 137.7 | 10 | 3.4 | 1 | 1 | 10 | -10 | D |  | 0.07262164 | 8.240170444 | 3.066967799 | 1
56 | 1 | E-LFP-A123-P-10Ah-3.4v-1c--10C | Exp Data | A123 | Pouch | LFP |  | 15.3 | 9 | 5 | 137.7 | 10 | 3.4 | 1 | 1 | 10 | -10 | D |  | 0.07262164 | 8.240170444 | 3.064686589 | 1
57 | 1 | E-LFP-A123-P-10Ah-3.4v-1c--10C | Exp Data | A123 | Pouch | LFP |  | 15.3 | 9 | 5 | 137.7 | 10 | 3.4 | 1 | 1 | 10 | -10 | D |  | 0.07262164 | 9.815499748 | 3.060161461 | 1
58 | 1 | E-LFP-A123-P-10Ah-3.4v-1c--10C | Exp Data | A123 | Pouch | LFP |  | 15.3 | 9 | 5 | 137.7 | 10 | 3.4 | 1 | 1 | 10 | -10 | D |  | 0.07262164 | 9.815499748 | 3.028994429 | 1
59 | 1 | E-LFP-A123-P-10Ah-3.4v-1c--10C | Exp Data | A123 | Pouch | LFP |  | 15.3 | 9 | 5 | 137.7 | 10 | 3.4 | 1 | 1 | 10 | -10 | D |  | 0.07262164 | 9.815499748 | 3.026713219 | 1
60 | 1 | E-LFP-A123-P-10Ah-3.4v-1c--10C | Exp Data | A123 | Pouch | LFP |  | 15.3 | 9 | 5 | 137.7 | 10 | 3.4 | 1 | 1 | 10 | -10 | D |  | 0.07262164 | 9.815499748 | 3.024432009 | 1
61 | 1 | E-LFP-A123-P-10Ah-3.4v-1c--10C | Exp Data | A123 | Pouch | LFP |  | 15.3 | 9 | 5 | 137.7 | 10 | 3.4 | 1 | 1 | 10 | -10 | D |  | 0.07262164 | 9.815499748 | 3.022150799 | 1
62 | 1 | E-LFP-A123-P-10Ah-3.4v-1c--10C | Exp Data | A123 | Pouch | LFP |  | 15.3 | 9 | 5 | 137.7 | 10 | 3.4 | 1 | 1 | 10 | -10 | D |  | 0.07262164 | 9.815499748 | 3.019869589 | 1
63 | 1 | E-LFP-A123-P-10Ah-3.4v-1c--10C | Exp Data | A123 | Pouch | LFP |  | 15.3 | 9 | 5 | 137.7 | 10 | 3.4 | 1 | 1 | 10 | -10 | D |  | 0.07262164 | 9.815499748 | 3.017588379 | 1
64 | 1 | E-LFP-A123-P-10Ah-3.4v-1c--10C | Exp Data | A123 | Pouch | LFP |  | 15.3 | 9 | 5 | 137.7 | 10 | 3.4 | 1 | 1 | 10 | -10 | D |  | 0.07262164 | 9.815499748 | 3.015307169 | 1
65 | 1 | E-LFP-A123-P-10Ah-3.4v-1c--10C | Exp Data | A123 | Pouch | LFP |  | 15.3 | 9 | 5 | 137.7 | 10 | 3.4 | 1 | 1 | 10 | -10 | D |  | 0.07262164 | 9.815499748 | 3.013025959 | 1
66 | 1 | E-LFP-A123-P-10Ah-3.4v-1c--10C | Exp Data | A123 | Pouch | LFP |  | 15.3 | 9 | 5 | 137.7 | 10 | 3.4 | 1 | 1 | 10 | -10 | D |  | 0.07262164 | 9.815499748 | 3.010744749 | 1
67 | 1 | E-LFP-A123-P-10Ah-3.4v-1c--10C | Exp Data | A123 | Pouch | LFP |  | 15.3 | 9 | 5 | 137.7 | 10 | 3.4 | 1 | 1 | 10 | -10 | D |  | 0.07262164 | 9.815499748 | 3.008463539 | 1
68 | 1 | E-LFP-A123-P-10Ah-3.4v-1c--10C | Exp Data | A123 | Pouch | LFP |  | 15.3 | 9 | 5 | 137.7 | 10 | 3.4 | 1 | 1 | 10 | -10 | D |  | 0.07262164 | 9.815499748 | 3.006182329 | 1
69 | 1 | E-LFP-A123-P-10Ah-3.4v-1c--10C | Exp Data | A123 | Pouch | LFP |  | 15.3 | 9 | 5 | 137.7 | 10 | 3.4 | 1 | 1 | 10 | -10 | D |  | 0.07262164 | 9.815499748 | 3.003901119 | 1
70 | 1 | E-LFP-A123-P-10Ah-3.4v-1c--10C | Exp Data | A123 | Pouch | LFP |  | 15.3 | 9 | 5 | 137.7 | 10 | 3.4 | 1 | 1 | 10 | -10 | D |  | 0.07262164 | 9.815499748 | 3.001619909 | 1
71 | 1 | E-LFP-A123-P-10Ah-3.4v-1c--10C | Exp Data | A123 | Pouch | LFP |  | 15.3 | 9 | 5 | 137.7 | 10 | 3.4 | 1 | 1 | 10 | -10 | D |  | 0.07262164 | 9.815499748 | 2.997057489 | 1
72 | 1 | E-LFP-A123-P-10Ah-3.4v-1c--10C | Exp Data | A123 | Pouch | LFP |  | 15.3 | 9 | 5 | 137.7 | 10 | 3.4 | 1 | 1 | 10 | -10 | D |  | 0.07262164 | 9.815499748 | 2.994776279 | 1
73 | 1 | E-LFP-A123-P-10Ah-3.4v-1c--10C | Exp Data | A123 | Pouch | LFP |  | 15.3 | 9 | 5 | 137.7 | 10 | 3.4 | 1 | 1 | 10 | -10 | D |  | 0.07262164 | 9.815499748 | 2.992495069 | 1
74 | 1 | E-LFP-A123-P-10Ah-3.4v-1c--10C | Exp Data | A123 | Pouch | LFP |  | 15.3 | 9 | 5 | 137.7 | 10 | 3.4 | 1 | 1 | 10 | -10 | D |  | 0.07262164 | 9.815499748 | 2.990213859 | 1
75 | 1 | E-LFP-A123-P-10Ah-3.4v-1c--10C | Exp Data | A123 | Pouch | LFP |  | 15.3 | 9 | 5 | 137.7 | 10 | 3.4 | 1 | 1 | 10 | -10 | D |  | 0.07262164 | 9.815499748 | 2.987932649 | 1
76 | 1 | E-LFP-A123-P-10Ah-3.4v-1c--10C | Exp Data | A123 | Pouch | LFP |  | 15.3 | 9 | 5 | 137.7 | 10 | 3.4 | 1 | 1 | 10 | -10 | D |  | 0.07262164 | 9.815499748 | 2.985651439 | 1
77 | 1 | E-LFP-A123-P-10Ah-3.4v-1c--10C | Exp Data | A123 | Pouch | LFP |  | 15.3 | 9 | 5 | 137.7 | 10 | 3.4 | 1 | 1 | 10 | -10 | D |  | 0.07262164 | 9.815499748 | 2.983370229 | 1
78 | 1 | E-LFP-A123-P-10Ah-3.4v-1c--10C | Exp Data | A123 | Pouch | LFP |  | 15.3 | 9 | 5 | 137.7 | 10 | 3.4 | 1 | 1 | 10 | -10 | D |  | 0.07262164 | 9.815499748 | 2.981089019 | 1
79 | 1 | E-LFP-A123-P-10Ah-3.4v-1c--10C | Exp Data | A123 | Pouch | LFP |  | 15.3 | 9 | 5 | 137.7 | 10 | 3.4 | 1 | 1 | 10 | -10 | D |  | 0.07262164 | 9.815499748 | 2.978807809 | 1
80 | 1 | E-LFP-A123-P-10Ah-3.4v-1c--10C | Exp Data | A123 | Pouch | LFP |  | 15.3 | 9 | 5 | 137.7 | 10 | 3.4 | 1 | 1 | 10 | -10 | D |  | 0.07262164 | 9.815499748 | 2.976526599 | 1
81 | 1 | E-LFP-A123-P-10Ah-3.4v-1c--10C | Exp Data | A123 | Pouch | LFP |  | 15.3 | 9 | 5 | 137.7 | 10 | 3.4 | 1 | 1 | 10 | -10 | D |  | 0.07262164 | 9.815499748 | 2.974245389 | 1
82 | 1 | E-LFP-A123-P-10Ah-3.4v-1c--10C | Exp Data | A123 | Pouch | LFP |  | 15.3 | 9 | 5 | 137.7 | 10 | 3.4 | 1 | 1 | 10 | -10 | D |  | 0.07262164 | 11.39082905 | 3.062421204 | 1
83 | 1 | E-LFP-A123-P-10Ah-3.4v-1c--10C | Exp Data | A123 | Pouch | LFP |  | 15.3 | 9 | 5 | 137.7 | 10 | 3.4 | 1 | 1 | 10 | -10 | D |  | 0.07262164 | 11.39082905 | 3.057962476 | 1
84 | 1 | E-LFP-A123-P-10Ah-3.4v-1c--10C | Exp Data | A123 | Pouch | LFP |  | 15.3 | 9 | 5 | 137.7 | 10 | 3.4 | 1 | 1 | 10 | -10 | D |  | 0.07262164 | 11.39082905 | 3.051758276 | 1
85 | 1 | E-LFP-A123-P-10Ah-3.4v-1c--10C | Exp Data | A123 | Pouch | LFP |  | 15.3 | 9 | 5 | 137.7 | 10 | 3.4 | 1 | 1 | 10 | -10 | D |  | 0.07262164 | 11.39082905 | 3.049477066 | 1
86 | 1 | E-LFP-A123-P-10Ah-3.4v-1c--10C | Exp Data | A123 | Pouch | LFP |  | 15.3 | 9 | 5 | 137.7 | 10 | 3.4 | 1 | 1 | 10 | -10 | D |  | 0.07262164 | 11.39082905 | 3.047195855 | 1
87 | 1 | E-LFP-A123-P-10Ah-3.4v-1c--10C | Exp Data | A123 | Pouch | LFP |  | 15.3 | 9 | 5 | 137.7 | 10 | 3.4 | 1 | 1 | 10 | -10 | D |  | 0.07262164 | 11.39082905 | 3.044914645 | 1
88 | 1 | E-LFP-A123-P-10Ah-3.4v-1c--10C | Exp Data | A123 | Pouch | LFP |  | 15.3 | 9 | 5 | 137.7 | 10 | 3.4 | 1 | 1 | 10 | -10 | D |  | 0.07262164 | 11.39082905 | 3.042633435 | 1
89 | 1 | E-LFP-A123-P-10Ah-3.4v-1c--10C | Exp Data | A123 | Pouch | LFP |  | 15.3 | 9 | 5 | 137.7 | 10 | 3.4 | 1 | 1 | 10 | -10 | D |  | 0.07262164 | 11.39082905 | 3.040352225 | 1
90 | 1 | E-LFP-A123-P-10Ah-3.4v-1c--10C | Exp Data | A123 | Pouch | LFP |  | 15.3 | 9 | 5 | 137.7 | 10 | 3.4 | 1 | 1 | 10 | -10 | D |  | 0.07262164 | 11.39082905 | 3.038071015 | 1
91 | 1 | E-LFP-A123-P-10Ah-3.4v-1c--10C | Exp Data | A123 | Pouch | LFP |  | 15.3 | 9 | 5 | 137.7 | 10 | 3.4 | 1 | 1 | 10 | -10 | D |  | 0.07262164 | 11.39082905 | 3.035789805 | 1
92 | 1 | E-LFP-A123-P-10Ah-3.4v-1c--10C | Exp Data | A123 | Pouch | LFP |  | 15.3 | 9 | 5 | 137.7 | 10 | 3.4 | 1 | 1 | 10 | -10 | D |  | 0.07262164 | 11.39082905 | 3.033508595 | 1
93 | 1 | E-LFP-A123-P-10Ah-3.4v-1c--10C | Exp Data | A123 | Pouch | LFP |  | 15.3 | 9 | 5 | 137.7 | 10 | 3.4 | 1 | 1 | 10 | -10 | D |  | 0.07262164 | 11.39082905 | 3.031227385 | 1
94 | 1 | E-LFP-A123-P-10Ah-3.4v-1c--10C | Exp Data | A123 | Pouch | LFP |  | 15.3 | 9 | 5 | 137.7 | 10 | 3.4 | 1 | 1 | 10 | -10 | D |  | 0.07262164 | 11.39082905 | 2.999417179 | 1
95 | 1 | E-LFP-A123-P-10Ah-3.4v-1c--10C | Exp Data | A123 | Pouch | LFP |  | 15.3 | 9 | 5 | 137.7 | 10 | 3.4 | 1 | 1 | 10 | -10 | D |  | 0.07262164 | 12.44104859 | 3.054799403 | 1
96 | 1 | E-LFP-A123-P-10Ah-3.4v-1c--10C | Exp Data | A123 | Pouch | LFP |  | 15.3 | 9 | 5 | 137.7 | 10 | 3.4 | 1 | 1 | 10 | -10 | D |  | 0.07262164 | 12.96615836 | 2.971249844 | 1
97 | 1 | E-LFP-A123-P-10Ah-3.4v-1c--10C | Exp Data | A123 | Pouch | LFP |  | 15.3 | 9 | 5 | 137.7 | 10 | 3.4 | 1 | 1 | 10 | -10 | D |  | 0.07262164 | 12.96615836 | 2.968968634 | 1
98 | 1 | E-LFP-A123-P-10Ah-3.4v-1c--10C | Exp Data | A123 | Pouch | LFP |  | 15.3 | 9 | 5 | 137.7 | 10 | 3.4 | 1 | 1 | 10 | -10 | D |  | 0.07262164 | 12.96615836 | 2.966687424 | 1
99 | 1 | E-LFP-A123-P-10Ah-3.4v-1c--10C | Exp Data | A123 | Pouch | LFP |  | 15.3 | 9 | 5 | 137.7 | 10 | 3.4 | 1 | 1 | 10 | -10 | D |  | 0.07262164 | 12.96615836 | 2.964406214 | 1
100 | 1 | E-LFP-A123-P-10Ah-3.4v-1c--10C | Exp Data | A123 | Pouch | LFP |  | 15.3 | 9 | 5 | 137.7 | 10 | 3.4 | 1 | 1 | 10 | -10 | D |  | 0.07262164 | 12.96615836 | 2.962125004 | 1
101 | 1 | E-LFP-A123-P-10Ah-3.4v-1c--10C | Exp Data | A123 | Pouch | LFP |  | 15.3 | 9 | 5 | 137.7 | 10 | 3.4 | 1 | 1 | 10 | -10 | D |  | 0.07262164 | 12.96615836 | 2.959843794 | 1
102 | 1 | E-LFP-A123-P-10Ah-3.4v-1c--10C | Exp Data | A123 | Pouch | LFP |  | 15.3 | 9 | 5 | 137.7 | 10 | 3.4 | 1 | 1 | 10 | -10 | D |  | 0.07262164 | 12.96615836 | 2.957562584 | 1
103 | 1 | E-LFP-A123-P-10Ah-3.4v-1c--10C | Exp Data | A123 | Pouch | LFP |  | 15.3 | 9 | 5 | 137.7 | 10 | 3.4 | 1 | 1 | 10 | -10 | D |  | 0.07262164 | 12.96615836 | 2.955281374 | 1
104 | 1 | E-LFP-A123-P-10Ah-3.4v-1c--10C | Exp Data | A123 | Pouch | LFP |  | 15.3 | 9 | 5 | 137.7 | 10 | 3.4 | 1 | 1 | 10 | -10 | D |  | 0.07262164 | 12.96615836 | 2.953000164 | 1
105 | 1 | E-LFP-A123-P-10Ah-3.4v-1c--10C | Exp Data | A123 | Pouch | LFP |  | 15.3 | 9 | 5 | 137.7 | 10 | 3.4 | 1 | 1 | 10 | -10 | D |  | 0.07262164 | 12.96615836 | 2.950718953 | 1
106 | 1 | E-LFP-A123-P-10Ah-3.4v-1c--10C | Exp Data | A123 | Pouch | LFP |  | 15.3 | 9 | 5 | 137.7 | 10 | 3.4 | 1 | 1 | 10 | -10 | D |  | 0.07262164 | 12.96615836 | 2.948437743 | 1
107 | 1 | E-LFP-A123-P-10Ah-3.4v-1c--10C | Exp Data | A123 | Pouch | LFP |  | 15.3 | 9 | 5 | 137.7 | 10 | 3.4 | 1 | 1 | 10 | -10 | D |  | 0.07262164 | 12.96615836 | 2.946156533 | 1
108 | 1 | E-LFP-A123-P-10Ah-3.4v-1c--10C | Exp Data | A123 | Pouch | LFP |  | 15.3 | 9 | 5 | 137.7 | 10 | 3.4 | 1 | 1 | 10 | -10 | D |  | 0.07262164 | 12.96615836 | 2.943875323 | 1
109 | 1 | E-LFP-A123-P-10Ah-3.4v-1c--10C | Exp Data | A123 | Pouch | LFP |  | 15.3 | 9 | 5 | 137.7 | 10 | 3.4 | 1 | 1 | 10 | -10 | D |  | 0.07262164 | 12.96615836 | 2.941594113 | 1
110 | 1 | E-LFP-A123-P-10Ah-3.4v-1c--10C | Exp Data | A123 | Pouch | LFP |  | 15.3 | 9 | 5 | 137.7 | 10 | 3.4 | 1 | 1 | 10 | -10 | D |  | 0.07262164 | 14.54148766 | 2.939217125 | 1
111 | 1 | E-LFP-A123-P-10Ah-3.4v-1c--10C | Exp Data | A123 | Pouch | LFP |  | 15.3 | 9 | 5 | 137.7 | 10 | 3.4 | 1 | 1 | 10 | -10 | D |  | 0.07262164 | 14.54148766 | 2.936999282 | 1
112 | 1 | E-LFP-A123-P-10Ah-3.4v-1c--10C | Exp Data | A123 | Pouch | LFP |  | 15.3 | 9 | 5 | 137.7 | 10 | 3.4 | 1 | 1 | 10 | -10 | D |  | 0.07262164 | 15.8017511 | 2.935148384 | 1
113 | 1 | E-LFP-A123-P-10Ah-3.4v-1c--10C | Exp Data | A123 | Pouch | LFP |  | 15.3 | 9 | 5 | 137.7 | 10 | 3.4 | 1 | 1 | 10 | -10 | D |  | 0.07262164 | 18.26499329 | 2.92933016 | 1
114 | 1 | E-LFP-A123-P-10Ah-3.4v-1c--10C | Exp Data | A123 | Pouch | LFP |  | 15.3 | 9 | 5 | 137.7 | 10 | 3.4 | 1 | 1 | 10 | -10 | D |  | 0.07262164 | 19.26747557 | 2.927191062 | 1
115 | 1 | E-LFP-A123-P-10Ah-3.4v-1c--10C | Exp Data | A123 | Pouch | LFP |  | 15.3 | 9 | 5 | 137.7 | 10 | 3.4 | 1 | 1 | 10 | -10 | D |  | 0.07262164 | 20.26995786 | 2.924766813 | 1
116 | 1 | E-LFP-A123-P-10Ah-3.4v-1c--10C | Exp Data | A123 | Pouch | LFP |  | 15.3 | 9 | 5 | 137.7 | 10 | 3.4 | 1 | 1 | 10 | -10 | D |  | 0.07262164 | 20.84280488 | 2.921833563 | 1
117 | 1 | E-LFP-A123-P-10Ah-3.4v-1c--10C | Exp Data | A123 | Pouch | LFP |  | 15.3 | 9 | 5 | 137.7 | 10 | 3.4 | 1 | 1 | 10 | -10 | D |  | 0.07262164 | 22.41813418 | 2.919490521 | 1
118 | 1 | E-LFP-A123-P-10Ah-3.4v-1c--10C | Exp Data | A123 | Pouch | LFP |  | 15.3 | 9 | 5 | 137.7 | 10 | 3.4 | 1 | 1 | 10 | -10 | D |  | 0.07262164 | 23.99346348 | 2.914173759 | 1
119 | 1 | E-LFP-A123-P-10Ah-3.4v-1c--10C | Exp Data | A123 | Pouch | LFP |  | 15.3 | 9 | 5 | 137.7 | 10 | 3.4 | 1 | 1 | 10 | -10 | D |  | 0.07262164 | 24.51857325 | 2.912313244 | 1
120 | 1 | E-LFP-A123-P-10Ah-3.4v-1c--10C | Exp Data | A123 | Pouch | LFP |  | 15.3 | 9 | 5 | 137.7 | 10 | 3.4 | 1 | 1 | 10 | -10 | D |  | 0.07262164 | 25.04368302 | 2.91678037 | 1
121 | 1 | E-LFP-A123-P-10Ah-3.4v-1c--10C | Exp Data | A123 | Pouch | LFP |  | 15.3 | 9 | 5 | 137.7 | 10 | 3.4 | 1 | 1 | 10 | -10 | D |  | 0.07262164 | 27.49419527 | 2.909935607 | 1
122 | 1 | E-LFP-A123-P-10Ah-3.4v-1c--10C | Exp Data | A123 | Pouch | LFP |  | 15.3 | 9 | 5 | 137.7 | 10 | 3.4 | 1 | 1 | 10 | -10 | D |  | 0.07262164 | 28.7194514 | 2.907226104 | 1
123 | 1 | E-LFP-A123-P-10Ah-3.4v-1c--10C | Exp Data | A123 | Pouch | LFP |  | 15.3 | 9 | 5 | 137.7 | 10 | 3.4 | 1 | 1 | 10 | -10 | D |  | 0.07262164 | 30.2947807 | 2.900320642 | 1
124 | 1 | E-LFP-A123-P-10Ah-3.4v-1c--10C | Exp Data | A123 | Pouch | LFP |  | 15.3 | 9 | 5 | 137.7 | 10 | 3.4 | 1 | 1 | 10 | -10 | D |  | 0.07262164 | 30.92491242 | 2.903090391 | 1
125 | 1 | E-LFP-A123-P-10Ah-3.4v-1c--10C | Exp Data | A123 | Pouch | LFP |  | 15.3 | 9 | 5 | 137.7 | 10 | 3.4 | 1 | 1 | 10 | -10 | D |  | 0.07262164 | 31.55504414 | 2.89864174 | 1
126 | 1 | E-LFP-A123-P-10Ah-3.4v-1c--10C | Exp Data | A123 | Pouch | LFP |  | 15.3 | 9 | 5 | 137.7 | 10 | 3.4 | 1 | 1 | 10 | -10 | D |  | 0.07262164 | 33.13037345 | 2.896245741 | 1
127 | 1 | E-LFP-A123-P-10Ah-3.4v-1c--10C | Exp Data | A123 | Pouch | LFP |  | 15.3 | 9 | 5 | 137.7 | 10 | 3.4 | 1 | 1 | 10 | -10 | D |  | 0.07262164 | 33.44543931 | 2.893475555 | 1
128 | 1 | E-LFP-A123-P-10Ah-3.4v-1c--10C | Exp Data | A123 | Pouch | LFP |  | 15.3 | 9 | 5 | 137.7 | 10 | 3.4 | 1 | 1 | 10 | -10 | D |  | 0.07262164 | 36.59609792 | 2.891795779 | 1
129 | 1 | E-LFP-A123-P-10Ah-3.4v-1c--10C | Exp Data | A123 | Pouch | LFP |  | 15.3 | 9 | 5 | 137.7 | 10 | 3.4 | 1 | 1 | 10 | -10 | D |  | 0.07262164 | 36.59609792 | 2.88988934 | 1
130 | 1 | E-LFP-A123-P-10Ah-3.4v-1c--10C | Exp Data | A123 | Pouch | LFP |  | 15.3 | 9 | 5 | 137.7 | 10 | 3.4 | 1 | 1 | 10 | -10 | D |  | 0.07262164 | 36.59609792 | 2.88760813 | 1
131 | 1 | E-LFP-A123-P-10Ah-3.4v-1c--10C | Exp Data | A123 | Pouch | LFP |  | 15.3 | 9 | 5 | 137.7 | 10 | 3.4 | 1 | 1 | 10 | -10 | D |  | 0.07262164 | 38.17142722 | 2.885336375 | 1
132 | 1 | E-LFP-A123-P-10Ah-3.4v-1c--10C | Exp Data | A123 | Pouch | LFP |  | 15.3 | 9 | 5 | 137.7 | 10 | 3.4 | 1 | 1 | 10 | -10 | D |  | 0.07262164 | 39.74675653 | 2.882881309 | 1
133 | 1 | E-LFP-A123-P-10Ah-3.4v-1c--10C | Exp Data | A123 | Pouch | LFP |  | 15.3 | 9 | 5 | 137.7 | 10 | 3.4 | 1 | 1 | 10 | -10 | D |  | 0.07262164 | 39.74675653 | 2.880600099 | 1
134 | 1 | E-LFP-A123-P-10Ah-3.4v-1c--10C | Exp Data | A123 | Pouch | LFP |  | 15.3 | 9 | 5 | 137.7 | 10 | 3.4 | 1 | 1 | 10 | -10 | D |  | 0.07262164 | 41.32208583 | 2.878420001 | 1
135 | 1 | E-LFP-A123-P-10Ah-3.4v-1c--10C | Exp Data | A123 | Pouch | LFP |  | 15.3 | 9 | 5 | 137.7 | 10 | 3.4 | 1 | 1 | 10 | -10 | D |  | 0.07262164 | 43.59756149 | 2.875710012 | 1
136 | 1 | E-LFP-A123-P-10Ah-3.4v-1c--10C | Exp Data | A123 | Pouch | LFP |  | 15.3 | 9 | 5 | 137.7 | 10 | 3.4 | 1 | 1 | 10 | -10 | D |  | 0.07262164 | 44.47274444 | 2.873143246 | 1
137 | 1 | E-LFP-A123-P-10Ah-3.4v-1c--10C | Exp Data | A123 | Pouch | LFP |  | 15.3 | 9 | 5 | 137.7 | 10 | 3.4 | 1 | 1 | 10 | -10 | D |  | 0.07262164 | 46.04807374 | 2.870820572 | 1
138 | 1 | E-LFP-A123-P-10Ah-3.4v-1c--10C | Exp Data | A123 | Pouch | LFP |  | 15.3 | 9 | 5 | 137.7 | 10 | 3.4 | 1 | 1 | 10 | -10 | D |  | 0.07262164 | 46.04807374 | 2.866698099 | 1
139 | 1 | E-LFP-A123-P-10Ah-3.4v-1c--10C | Exp Data | A123 | Pouch | LFP |  | 15.3 | 9 | 5 | 137.7 | 10 | 3.4 | 1 | 1 | 10 | -10 | D |  | 0.07262164 | 47.62340305 | 2.868436793 | 1
140 | 1 | E-LFP-A123-P-10Ah-3.4v-1c--10C | Exp Data | A123 | Pouch | LFP |  | 15.3 | 9 | 5 | 137.7 | 10 | 3.4 | 1 | 1 | 10 | -10 | D |  | 0.07262164 | 49.19873235 | 2.864790203 | 1
141 | 1 | E-LFP-A123-P-10Ah-3.4v-1c--10C | Exp Data | A123 | Pouch | LFP |  | 15.3 | 9 | 5 | 137.7 | 10 | 3.4 | 1 | 1 | 10 | -10 | D |  | 0.07262164 | 50.24895189 | 2.861069172 | 1
142 | 1 | E-LFP-A123-P-10Ah-3.4v-1c--10C | Exp Data | A123 | Pouch | LFP |  | 15.3 | 9 | 5 | 137.7 | 10 | 3.4 | 1 | 1 | 10 | -10 | D |  | 0.07262164 | 50.77406165 | 2.86244716 | 1
143 | 1 | E-LFP-A123-P-10Ah-3.4v-1c--10C | Exp Data | A123 | Pouch | LFP |  | 15.3 | 9 | 5 | 137.7 | 10 | 3.4 | 1 | 1 | 10 | -10 | D |  | 0.07262164 | 52.34939096 | 2.859411608 | 1
144 | 1 | E-LFP-A123-P-10Ah-3.4v-1c--10C | Exp Data | A123 | Pouch | LFP |  | 15.3 | 9 | 5 | 137.7 | 10 | 3.4 | 1 | 1 | 10 | -10 | D |  | 0.07262164 | 53.92472026 | 2.85702783 | 1
145 | 1 | E-LFP-A123-P-10Ah-3.4v-1c--10C | Exp Data | A123 | Pouch | LFP |  | 15.3 | 9 | 5 | 137.7 | 10 | 3.4 | 1 | 1 | 10 | -10 | D |  | 0.07262164 | 56.13018129 | 2.850724968 | 1
146 | 1 | E-LFP-A123-P-10Ah-3.4v-1c--10C | Exp Data | A123 | Pouch | LFP |  | 15.3 | 9 | 5 | 137.7 | 10 | 3.4 | 1 | 1 | 10 | -10 | D |  | 0.07262164 | 56.44524715 | 2.852891971 | 1
147 | 1 | E-LFP-A123-P-10Ah-3.4v-1c--10C | Exp Data | A123 | Pouch | LFP |  | 15.3 | 9 | 5 | 137.7 | 10 | 3.4 | 1 | 1 | 10 | -10 | D |  | 0.07262164 | 58.65070817 | 2.848328532 | 1
148 | 1 | E-LFP-A123-P-10Ah-3.4v-1c--10C | Exp Data | A123 | Pouch | LFP |  | 15.3 | 9 | 5 | 137.7 | 10 | 3.4 | 1 | 1 | 10 | -10 | D |  | 0.07262164 | 60.22603748 | 2.845618866 | 1
149 | 1 | E-LFP-A123-P-10Ah-3.4v-1c--10C | Exp Data | A123 | Pouch | LFP |  | 15.3 | 9 | 5 | 137.7 | 10 | 3.4 | 1 | 1 | 10 | -10 | D |  | 0.07262164 | 63.63925097 | 2.84252815 | 1
150 | 1 | E-LFP-A123-P-10Ah-3.4v-1c--10C | Exp Data | A123 | Pouch | LFP |  | 15.3 | 9 | 5 | 137.7 | 10 | 3.4 | 1 | 1 | 10 | -10 | D |  | 0.07262164 | 64.95202539 | 2.838874891 | 1
151 | 1 | E-LFP-A123-P-10Ah-3.4v-1c--10C | Exp Data | A123 | Pouch | LFP |  | 15.3 | 9 | 5 | 137.7 | 10 | 3.4 | 1 | 1 | 10 | -10 | D |  | 0.07262164 | 66.52735469 | 2.836491113 | 1
152 | 1 | E-LFP-A123-P-10Ah-3.4v-1c--10C | Exp Data | A123 | Pouch | LFP |  | 15.3 | 9 | 5 | 137.7 | 10 | 3.4 | 1 | 1 | 10 | -10 | D |  | 0.07262164 | 68.38910751 | 2.833496164 | 1
153 | 1 | E-LFP-A123-P-10Ah-3.4v-1c--10C | Exp Data | A123 | Pouch | LFP |  | 15.3 | 9 | 5 | 137.7 | 10 | 3.4 | 1 | 1 | 10 | -10 | D |  | 0.07262164 | 69.6780133 | 2.830644056 | 1
154 | 1 | E-LFP-A123-P-10Ah-3.4v-1c--10C | Exp Data | A123 | Pouch | LFP |  | 15.3 | 9 | 5 | 137.7 | 10 | 3.4 | 1 | 1 | 10 | -10 | D |  | 0.07262164 | 73.25830718 | 2.827687196 | 1
155 | 1 | E-LFP-A123-P-10Ah-3.4v-1c--10C | Exp Data | A123 | Pouch | LFP |  | 15.3 | 9 | 5 | 137.7 | 10 | 3.4 | 1 | 1 | 10 | -10 | D |  | 0.07262164 | 74.40400121 | 2.823879712 | 1
156 | 1 | E-LFP-A123-P-10Ah-3.4v-1c--10C | Exp Data | A123 | Pouch | LFP |  | 15.3 | 9 | 5 | 137.7 | 10 | 3.4 | 1 | 1 | 10 | -10 | D |  | 0.07262164 | 75.97933052 | 2.821658878 | 1
157 | 1 | E-LFP-A123-P-10Ah-3.4v-1c--10C | Exp Data | A123 | Pouch | LFP |  | 15.3 | 9 | 5 | 137.7 | 10 | 3.4 | 1 | 1 | 10 | -10 | D |  | 0.07262164 | 80.18020866 | 2.818567797 | 1
158 | 1 | E-LFP-A123-P-10Ah-3.4v-1c--10C | Exp Data | A123 | Pouch | LFP |  | 15.3 | 9 | 5 | 137.7 | 10 | 3.4 | 1 | 1 | 10 | -10 | D |  | 0.07262164 | 80.70531843 | 2.815566677 | 1
159 | 1 | E-LFP-A123-P-10Ah-3.4v-1c--10C | Exp Data | A123 | Pouch | LFP |  | 15.3 | 9 | 5 | 137.7 | 10 | 3.4 | 1 | 1 | 10 | -10 | D |  | 0.07262164 | 82.28064774 | 2.813386578 | 1
160 | 1 | E-LFP-A123-P-10Ah-3.4v-1c--10C | Exp Data | A123 | Pouch | LFP |  | 15.3 | 9 | 5 | 137.7 | 10 | 3.4 | 1 | 1 | 10 | -10 | D |  | 0.07262164 | 83.85597704 | 2.8110028 | 1
161 | 1 | E-LFP-A123-P-10Ah-3.4v-1c--10C | Exp Data | A123 | Pouch | LFP |  | 15.3 | 9 | 5 | 137.7 | 10 | 3.4 | 1 | 1 | 10 | -10 | D |  | 0.07262164 | 85.43130634 | 2.808822701 | 1
162 | 1 | E-LFP-A123-P-10Ah-3.4v-1c--10C | Exp Data | A123 | Pouch | LFP |  | 15.3 | 9 | 5 | 137.7 | 10 | 3.4 | 1 | 1 | 10 | -10 | D |  | 0.07262164 | 89.84222839 | 2.805997664 | 1
163 | 1 | E-LFP-A123-P-10Ah-3.4v-1c--10C | Exp Data | A123 | Pouch | LFP |  | 15.3 | 9 | 5 | 137.7 | 10 | 3.4 | 1 | 1 | 10 | -10 | D |  | 0.07262164 | 90.15729426 | 2.803341538 | 1
164 | 1 | E-LFP-A123-P-10Ah-3.4v-1c--10C | Exp Data | A123 | Pouch | LFP |  | 15.3 | 9 | 5 | 137.7 | 10 | 3.4 | 1 | 1 | 10 | -10 | D |  | 0.07262164 | 91.73262356 | 2.801035159 | 1
165 | 1 | E-LFP-A123-P-10Ah-3.4v-1c--10C | Exp Data | A123 | Pouch | LFP |  | 15.3 | 9 | 5 | 137.7 | 10 | 3.4 | 1 | 1 | 10 | -10 | D |  | 0.07262164 | 93.30795286 | 2.798799881 | 1
166 | 1 | E-LFP-A123-P-10Ah-3.4v-1c--10C | Exp Data | A123 | Pouch | LFP |  | 15.3 | 9 | 5 | 137.7 | 10 | 3.4 | 1 | 1 | 10 | -10 | D |  | 0.07262164 | 94.88328217 | 2.796414252 | 1
167 | 1 | E-LFP-A123-P-10Ah-3.4v-1c--10C | Exp Data | A123 | Pouch | LFP |  | 15.3 | 9 | 5 | 137.7 | 10 | 3.4 | 1 | 1 | 10 | -10 | D |  | 0.07262164 | 96.45861147 | 2.794050841 | 1
168 | 1 | E-LFP-A123-P-10Ah-3.4v-1c--10C | Exp Data | A123 | Pouch | LFP |  | 15.3 | 9 | 5 | 137.7 | 10 | 3.4 | 1 | 1 | 10 | -10 | D |  | 0.07262164 | 97.24627612 | 2.792563617 | 1
169 | 1 | E-LFP-A123-P-10Ah-3.4v-1c--10C | Exp Data | A123 | Pouch | LFP |  | 15.3 | 9 | 5 | 137.7 | 10 | 3.4 | 1 | 1 | 10 | -10 | D |  | 0.07262164 | 100.3969347 | 2.790043324 | 1
170 | 1 | E-LFP-A123-P-10Ah-3.4v-1c--10C | Exp Data | A123 | Pouch | LFP |  | 15.3 | 9 | 5 | 137.7 | 10 | 3.4 | 1 | 1 | 10 | -10 | D |  | 0.07262164 | 100.6594896 | 2.788047144 | 1
171 | 1 | E-LFP-A123-P-10Ah-3.4v-1c--10C | Exp Data | A123 | Pouch | LFP |  | 15.3 | 9 | 5 | 137.7 | 10 | 3.4 | 1 | 1 | 10 | -10 | D |  | 0.07262164 | 102.7599287 | 2.78638958 | 1
172 | 1 | E-LFP-A123-P-10Ah-3.4v-1c--10C | Exp Data | A123 | Pouch | LFP |  | 15.3 | 9 | 5 | 137.7 | 10 | 3.4 | 1 | 1 | 10 | -10 | D |  | 0.07262164 | 104.335258 | 2.784148378 | 1
173 | 1 | E-LFP-A123-P-10Ah-3.4v-1c--10C | Exp Data | A123 | Pouch | LFP |  | 15.3 | 9 | 5 | 137.7 | 10 | 3.4 | 1 | 1 | 10 | -10 | D |  | 0.07262164 | 105.9105873 | 2.779984441 | 1
174 | 1 | E-LFP-A123-P-10Ah-3.4v-1c--10C | Exp Data | A123 | Pouch | LFP |  | 15.3 | 9 | 5 | 137.7 | 10 | 3.4 | 1 | 1 | 10 | -10 | D |  | 0.07262164 | 107.4859166 | 2.781723135 | 1
175 | 1 | E-LFP-A123-P-10Ah-3.4v-1c--10C | Exp Data | A123 | Pouch | LFP |  | 15.3 | 9 | 5 | 137.7 | 10 | 3.4 | 1 | 1 | 10 | -10 | D |  | 0.07262164 | 108.2735813 | 2.775449444 | 1
176 | 1 | E-LFP-A123-P-10Ah-3.4v-1c--10C | Exp Data | A123 | Pouch | LFP |  | 15.3 | 9 | 5 | 137.7 | 10 | 3.4 | 1 | 1 | 10 | -10 | D |  | 0.07262164 | 110.4933635 | 2.77748336 | 1
177 | 1 | E-LFP-A123-P-10Ah-3.4v-1c--10C | Exp Data | A123 | Pouch | LFP |  | 15.3 | 9 | 5 | 137.7 | 10 | 3.4 | 1 | 1 | 10 | -10 | D |  | 0.07262164 | 112.9995692 | 2.772025443 | 1
178 | 1 | E-LFP-A123-P-10Ah-3.4v-1c--10C | Exp Data | A123 | Pouch | LFP |  | 15.3 | 9 | 5 | 137.7 | 10 | 3.4 | 1 | 1 | 10 | -10 | D |  | 0.07262164 | 113.7872338 | 2.773593411 | 1
179 | 1 | E-LFP-A123-P-10Ah-3.4v-1c--10C | Exp Data | A123 | Pouch | LFP |  | 15.3 | 9 | 5 | 137.7 | 10 | 3.4 | 1 | 1 | 10 | -10 | D |  | 0.07262164 | 115.3625631 | 2.77025234 | 1
180 | 1 | E-LFP-A123-P-10Ah-3.4v-1c--10C | Exp Data | A123 | Pouch | LFP |  | 15.3 | 9 | 5 | 137.7 | 10 | 3.4 | 1 | 1 | 10 | -10 | D |  | 0.07262164 | 116.9378924 | 2.768031505 | 1
181 | 1 | E-LFP-A123-P-10Ah-3.4v-1c--10C | Exp Data | A123 | Pouch | LFP |  | 15.3 | 9 | 5 | 137.7 | 10 | 3.4 | 1 | 1 | 10 | -10 | D |  | 0.07262164 | 120.088551 | 2.76503596 | 1
182 | 1 | E-LFP-A123-P-10Ah-3.4v-1c--10C | Exp Data | A123 | Pouch | LFP |  | 15.3 | 9 | 5 | 137.7 | 10 | 3.4 | 1 | 1 | 10 | -10 | D |  | 0.07262164 | 123.3824214 | 2.761508931 | 1
183 | 1 | E-LFP-A123-P-10Ah-3.4v-1c--10C | Exp Data | A123 | Pouch | LFP |  | 15.3 | 9 | 5 | 137.7 | 10 | 3.4 | 1 | 1 | 10 | -10 | D |  | 0.07262164 | 126.3898682 | 2.756953761 | 1
184 | 1 | E-LFP-A123-P-10Ah-3.4v-1c--10C | Exp Data | A123 | Pouch | LFP |  | 15.3 | 9 | 5 | 137.7 | 10 | 3.4 | 1 | 1 | 10 | -10 | D |  | 0.07262164 | 127.9651976 | 2.753300381 | 1
185 | 1 | E-LFP-A123-P-10Ah-3.4v-1c--10C | Exp Data | A123 | Pouch | LFP |  | 15.3 | 9 | 5 | 137.7 | 10 | 3.4 | 1 | 1 | 10 | -10 | D |  | 0.07262164 | 130.5907464 | 2.751438895 | 1
186 | 1 | E-LFP-A123-P-10Ah-3.4v-1c--10C | Exp Data | A123 | Pouch | LFP |  | 15.3 | 9 | 5 | 137.7 | 10 | 3.4 | 1 | 1 | 10 | -10 | D |  | 0.07262164 | 131.430922 | 2.748948185 | 1
187 | 1 | E-LFP-A123-P-10Ah-3.4v-1c--10C | Exp Data | A123 | Pouch | LFP |  | 15.3 | 9 | 5 | 137.7 | 10 | 3.4 | 1 | 1 | 10 | -10 | D |  | 0.07262164 | 133.0062513 | 2.746894368 | 1
188 | 1 | E-LFP-A123-P-10Ah-3.4v-1c--10C | Exp Data | A123 | Pouch | LFP |  | 15.3 | 9 | 5 | 137.7 | 10 | 3.4 | 1 | 1 | 10 | -10 | D |  | 0.07262164 | 134.2665148 | 2.744987346 | 1
189 | 1 | E-LFP-A123-P-10Ah-3.4v-1c--10C | Exp Data | A123 | Pouch | LFP |  | 15.3 | 9 | 5 | 137.7 | 10 | 3.4 | 1 | 1 | 10 | -10 | D |  | 0.07262164 | 135.8418441 | 2.742786879 | 1
190 | 1 | E-LFP-A123-P-10Ah-3.4v-1c--10C | Exp Data | A123 | Pouch | LFP |  | 15.3 | 9 | 5 | 137.7 | 10 | 3.4 | 1 | 1 | 10 | -10 | D |  | 0.07262164 | 137.4171734 | 2.740423469 | 1
191 | 1 | E-LFP-A123-P-10Ah-3.4v-1c--10C | Exp Data | A123 | Pouch | LFP |  | 15.3 | 9 | 5 | 137.7 | 10 | 3.4 | 1 | 1 | 10 | -10 | D |  | 0.07262164 | 138.9925027 | 2.738223002 | 1
192 | 1 | E-LFP-A123-P-10Ah-3.4v-1c--10C | Exp Data | A123 | Pouch | LFP |  | 15.3 | 9 | 5 | 137.7 | 10 | 3.4 | 1 | 1 | 10 | -10 | D |  | 0.07262164 | 143.4320671 | 2.735265746 | 1
193 | 1 | E-LFP-A123-P-10Ah-3.4v-1c--10C | Exp Data | A123 | Pouch | LFP |  | 15.3 | 9 | 5 | 137.7 | 10 | 3.4 | 1 | 1 | 10 | -10 | D |  | 0.07262164 | 143.7184906 | 2.73243632 | 1
194 | 1 | E-LFP-A123-P-10Ah-3.4v-1c--10C | Exp Data | A123 | Pouch | LFP |  | 15.3 | 9 | 5 | 137.7 | 10 | 3.4 | 1 | 1 | 10 | -10 | D |  | 0.07262164 | 145.2938199 | 2.730235854 | 1
195 | 1 | E-LFP-A123-P-10Ah-3.4v-1c--10C | Exp Data | A123 | Pouch | LFP |  | 15.3 | 9 | 5 | 137.7 | 10 | 3.4 | 1 | 1 | 10 | -10 | D |  | 0.07262164 | 146.8691492 | 2.727872444 | 1
196 | 1 | E-LFP-A123-P-10Ah-3.4v-1c--10C | Exp Data | A123 | Pouch | LFP |  | 15.3 | 9 | 5 | 137.7 | 10 | 3.4 | 1 | 1 | 10 | -10 | D |  | 0.07262164 | 148.4444785 | 2.725671977 | 1
197 | 1 | E-LFP-A123-P-10Ah-3.4v-1c--10C | Exp Data | A123 | Pouch | LFP |  | 15.3 | 9 | 5 | 137.7 | 10 | 3.4 | 1 | 1 | 10 | -10 | D |  | 0.07262164 | 150.0198078 | 2.723308567 | 1
198 | 1 | E-LFP-A123-P-10Ah-3.4v-1c--10C | Exp Data | A123 | Pouch | LFP |  | 15.3 | 9 | 5 | 137.7 | 10 | 3.4 | 1 | 1 | 10 | -10 | D |  | 0.07262164 | 151.5951371 | 2.720965525 | 1
199 | 1 | E-LFP-A123-P-10Ah-3.4v-1c--10C | Exp Data | A123 | Pouch | LFP |  | 15.3 | 9 | 5 | 137.7 | 10 | 3.4 | 1 | 1 | 10 | -10 | D |  | 0.07262164 | 153.6955762 | 2.716069457 | 1
200 | 1 | E-LFP-A123-P-10Ah-3.4v-1c--10C | Exp Data | A123 | Pouch | LFP |  | 15.3 | 9 | 5 | 137.7 | 10 | 3.4 | 1 | 1 | 10 | -10 | D |  | 0.07262164 | 154.220686 | 2.718255374 | 1
201 | 1 | E-LFP-A123-P-10Ah-3.4v-1c--10C | Exp Data | A123 | Pouch | LFP |  | 15.3 | 9 | 5 | 137.7 | 10 | 3.4 | 1 | 1 | 10 | -10 | D |  | 0.07262164 | 156.6711982 | 2.713691821 | 1
202 | 1 | E-LFP-A123-P-10Ah-3.4v-1c--10C | Exp Data | A123 | Pouch | LFP |  | 15.3 | 9 | 5 | 137.7 | 10 | 3.4 | 1 | 1 | 10 | -10 | D |  | 0.07262164 | 157.8964543 | 2.711124893 | 1
203 | 1 | E-LFP-A123-P-10Ah-3.4v-1c--10C | Exp Data | A123 | Pouch | LFP |  | 15.3 | 9 | 5 | 137.7 | 10 | 3.4 | 1 | 1 | 10 | -10 | D |  | 0.07262164 | 159.4717836 | 2.708802219 | 1
204 | 1 | E-LFP-A123-P-10Ah-3.4v-1c--10C | Exp Data | A123 | Pouch | LFP |  | 15.3 | 9 | 5 | 137.7 | 10 | 3.4 | 1 | 1 | 10 | -10 | D |  | 0.07262164 | 161.0471129 | 2.706418441 | 1
205 | 1 | E-LFP-A123-P-10Ah-3.4v-1c--10C | Exp Data | A123 | Pouch | LFP |  | 15.3 | 9 | 5 | 137.7 | 10 | 3.4 | 1 | 1 | 10 | -10 | D |  | 0.07262164 | 162.6224422 | 2.704075398 | 1
206 | 1 | E-LFP-A123-P-10Ah-3.4v-1c--10C | Exp Data | A123 | Pouch | LFP |  | 15.3 | 9 | 5 | 137.7 | 10 | 3.4 | 1 | 1 | 10 | -10 | D |  | 0.07262164 | 162.6224422 | 2.701794188 | 1
207 | 1 | E-LFP-A123-P-10Ah-3.4v-1c--10C | Exp Data | A123 | Pouch | LFP |  | 15.3 | 9 | 5 | 137.7 | 10 | 3.4 | 1 | 1 | 10 | -10 | D |  | 0.07262164 | 165.1429691 | 2.700114704 | 1
208 | 1 | E-LFP-A123-P-10Ah-3.4v-1c--10C | Exp Data | A123 | Pouch | LFP |  | 15.3 | 9 | 5 | 137.7 | 10 | 3.4 | 1 | 1 | 10 | -10 | D |  | 0.07262164 | 165.7731009 | 2.698207973 | 1
209 | 1 | E-LFP-A123-P-10Ah-3.4v-1c--10C | Exp Data | A123 | Pouch | LFP |  | 15.3 | 9 | 5 | 137.7 | 10 | 3.4 | 1 | 1 | 10 | -10 | D |  | 0.07262164 | 165.7731009 | 2.695926763 | 1
210 | 1 | E-LFP-A123-P-10Ah-3.4v-1c--10C | Exp Data | A123 | Pouch | LFP |  | 15.3 | 9 | 5 | 137.7 | 10 | 3.4 | 1 | 1 | 10 | -10 | D |  | 0.07262164 | 166.5607655 | 2.694439539 | 1
211 | 1 | E-LFP-A123-P-10Ah-3.4v-1c--10C | Exp Data | A123 | Pouch | LFP |  | 15.3 | 9 | 5 | 137.7 | 10 | 3.4 | 1 | 1 | 10 | -10 | D |  | 0.07262164 | 168.6373359 | 2.692014793 | 1
212 | 1 | E-LFP-A123-P-10Ah-3.4v-1c--10C | Exp Data | A123 | Pouch | LFP |  | 15.3 | 9 | 5 | 137.7 | 10 | 3.4 | 1 | 1 | 10 | -10 | D |  | 0.07262164 | 169.973979 | 2.687641856 | 1
213 | 1 | E-LFP-A123-P-10Ah-3.4v-1c--10C | Exp Data | A123 | Pouch | LFP |  | 15.3 | 9 | 5 | 137.7 | 10 | 3.4 | 1 | 1 | 10 | -10 | D |  | 0.07262164 | 170.4990888 | 2.689019844 | 1
214 | 1 | E-LFP-A123-P-10Ah-3.4v-1c--10C | Exp Data | A123 | Pouch | LFP |  | 15.3 | 9 | 5 | 137.7 | 10 | 3.4 | 1 | 1 | 10 | -10 | D |  | 0.07262164 | 172.0744181 | 2.685984292 | 1
215 | 1 | E-LFP-A123-P-10Ah-3.4v-1c--10C | Exp Data | A123 | Pouch | LFP |  | 15.3 | 9 | 5 | 137.7 | 10 | 3.4 | 1 | 1 | 10 | -10 | D |  | 0.07262164 | 172.0744181 | 2.683703082 | 1
216 | 1 | E-LFP-A123-P-10Ah-3.4v-1c--10C | Exp Data | A123 | Pouch | LFP |  | 15.3 | 9 | 5 | 137.7 | 10 | 3.4 | 1 | 1 | 10 | -10 | D |  | 0.07262164 | 173.6497474 | 2.681461879 | 1
217 | 1 | E-LFP-A123-P-10Ah-3.4v-1c--10C | Exp Data | A123 | Pouch | LFP |  | 15.3 | 9 | 5 | 137.7 | 10 | 3.4 | 1 | 1 | 10 | -10 | D |  | 0.07262164 | 175.2250767 | 2.679139205 | 1
218 | 1 | E-LFP-A123-P-10Ah-3.4v-1c--10C | Exp Data | A123 | Pouch | LFP |  | 15.3 | 9 | 5 | 137.7 | 10 | 3.4 | 1 | 1 | 10 | -10 | D |  | 0.07262164 | 175.2250767 | 2.676857995 | 1
219 | 1 | E-LFP-A123-P-10Ah-3.4v-1c--10C | Exp Data | A123 | Pouch | LFP |  | 15.3 | 9 | 5 | 137.7 | 10 | 3.4 | 1 | 1 | 10 | -10 | D |  | 0.07262164 | 176.800406 | 2.674616792 | 1
220 | 1 | E-LFP-A123-P-10Ah-3.4v-1c--10C | Exp Data | A123 | Pouch | LFP |  | 15.3 | 9 | 5 | 137.7 | 10 | 3.4 | 1 | 1 | 10 | -10 | D |  | 0.07262164 | 178.3757353 | 2.672131175 | 1
221 | 1 | E-LFP-A123-P-10Ah-3.4v-1c--10C | Exp Data | A123 | Pouch | LFP |  | 15.3 | 9 | 5 | 137.7 | 10 | 3.4 | 1 | 1 | 10 | -10 | D |  | 0.07262164 | 178.3757353 | 2.669849965 | 1
222 | 1 | E-LFP-A123-P-10Ah-3.4v-1c--10C | Exp Data | A123 | Pouch | LFP |  | 15.3 | 9 | 5 | 137.7 | 10 | 3.4 | 1 | 1 | 10 | -10 | D |  | 0.07262164 | 179.9510646 | 2.667486554 | 1
223 | 1 | E-LFP-A123-P-10Ah-3.4v-1c--10C | Exp Data | A123 | Pouch | LFP |  | 15.3 | 9 | 5 | 137.7 | 10 | 3.4 | 1 | 1 | 10 | -10 | D |  | 0.07262164 | 181.5263939 | 2.664634314 | 1
224 | 1 | E-LFP-A123-P-10Ah-3.4v-1c--10C | Exp Data | A123 | Pouch | LFP |  | 15.3 | 9 | 5 | 137.7 | 10 | 3.4 | 1 | 1 | 10 | -10 | D |  | 0.07262164 | 181.5263939 | 2.662495679 | 1
225 | 1 | E-LFP-A123-P-10Ah-3.4v-1c--10C | Exp Data | A123 | Pouch | LFP |  | 15.3 | 9 | 5 | 137.7 | 10 | 3.4 | 1 | 1 | 10 | -10 | D |  | 0.07262164 | 182.6720879 | 2.660071364 | 1
226 | 1 | E-LFP-A123-P-10Ah-3.4v-1c--10C | Exp Data | A123 | Pouch | LFP |  | 15.3 | 9 | 5 | 137.7 | 10 | 3.4 | 1 | 1 | 10 | -10 | D |  | 0.07262164 | 184.6770525 | 2.653715637 | 1
227 | 1 | E-LFP-A123-P-10Ah-3.4v-1c--10C | Exp Data | A123 | Pouch | LFP |  | 15.3 | 9 | 5 | 137.7 | 10 | 3.4 | 1 | 1 | 10 | -10 | D |  | 0.07262164 | 185.536323 | 2.656648224 | 1
228 | 1 | E-LFP-A123-P-10Ah-3.4v-1c--10C | Exp Data | A123 | Pouch | LFP |  | 15.3 | 9 | 5 | 137.7 | 10 | 3.4 | 1 | 1 | 10 | -10 | D |  | 0.07262164 | 186.2523818 | 2.651515171 | 1
229 | 1 | E-LFP-A123-P-10Ah-3.4v-1c--10C | Exp Data | A123 | Pouch | LFP |  | 15.3 | 9 | 5 | 137.7 | 10 | 3.4 | 1 | 1 | 10 | -10 | D |  | 0.07262164 | 187.8277111 | 2.645892889 | 1
230 | 1 | E-LFP-A123-P-10Ah-3.4v-1c--10C | Exp Data | A123 | Pouch | LFP |  | 15.3 | 9 | 5 | 137.7 | 10 | 3.4 | 1 | 1 | 10 | -10 | D |  | 0.07262164 | 188.142777 | 2.648662784 | 1
231 | 1 | E-LFP-A123-P-10Ah-3.4v-1c--10C | Exp Data | A123 | Pouch | LFP |  | 15.3 | 9 | 5 | 137.7 | 10 | 3.4 | 1 | 1 | 10 | -10 | D |  | 0.07262164 | 189.4030404 | 2.643529479 | 1
232 | 1 | E-LFP-A123-P-10Ah-3.4v-1c--10C | Exp Data | A123 | Pouch | LFP |  | 15.3 | 9 | 5 | 137.7 | 10 | 3.4 | 1 | 1 | 10 | -10 | D |  | 0.07262164 | 190.6633039 | 2.640677384 | 1
233 | 1 | E-LFP-A123-P-10Ah-3.4v-1c--10C | Exp Data | A123 | Pouch | LFP |  | 15.3 | 9 | 5 | 137.7 | 10 | 3.4 | 1 | 1 | 10 | -10 | D |  | 0.07262164 | 190.9783697 | 2.637907197 | 1
234 | 1 | E-LFP-A123-P-10Ah-3.4v-1c--10C | Exp Data | A123 | Pouch | LFP |  | 15.3 | 9 | 5 | 137.7 | 10 | 3.4 | 1 | 1 | 10 | -10 | D |  | 0.07262164 | 190.9783697 | 2.635625987 | 1
235 | 1 | E-LFP-A123-P-10Ah-3.4v-1c--10C | Exp Data | A123 | Pouch | LFP |  | 15.3 | 9 | 5 | 137.7 | 10 | 3.4 | 1 | 1 | 10 | -10 | D |  | 0.07262164 | 194.1290283 | 2.633946212 | 1
236 | 1 | E-LFP-A123-P-10Ah-3.4v-1c--10C | Exp Data | A123 | Pouch | LFP |  | 15.3 | 9 | 5 | 137.7 | 10 | 3.4 | 1 | 1 | 10 | -10 | D |  | 0.07262164 | 194.1290283 | 2.632039772 | 1
237 | 1 | E-LFP-A123-P-10Ah-3.4v-1c--10C | Exp Data | A123 | Pouch | LFP |  | 15.3 | 9 | 5 | 137.7 | 10 | 3.4 | 1 | 1 | 10 | -10 | D |  | 0.07262164 | 194.1290283 | 2.629758562 | 1
238 | 1 | E-LFP-A123-P-10Ah-3.4v-1c--10C | Exp Data | A123 | Pouch | LFP |  | 15.3 | 9 | 5 | 137.7 | 10 | 3.4 | 1 | 1 | 10 | -10 | D |  | 0.07262164 | 194.1290283 | 2.627477352 | 1
239 | 1 | E-LFP-A123-P-10Ah-3.4v-1c--10C | Exp Data | A123 | Pouch | LFP |  | 15.3 | 9 | 5 | 137.7 | 10 | 3.4 | 1 | 1 | 10 | -10 | D |  | 0.07262164 | 194.1290283 | 2.625196142 | 1
240 | 1 | E-LFP-A123-P-10Ah-3.4v-1c--10C | Exp Data | A123 | Pouch | LFP |  | 15.3 | 9 | 5 | 137.7 | 10 | 3.4 | 1 | 1 | 10 | -10 | D |  | 0.07262164 | 194.1290283 | 2.623709282 | 1
241 | 1 | E-LFP-A123-P-10Ah-3.4v-1c--10C | Exp Data | A123 | Pouch | LFP |  | 15.3 | 9 | 5 | 137.7 | 10 | 3.4 | 1 | 1 | 10 | -10 | D |  | 0.07262164 | 197.2796869 | 2.621935814 | 1
242 | 1 | E-LFP-A123-P-10Ah-3.4v-1c--10C | Exp Data | A123 | Pouch | LFP |  | 15.3 | 9 | 5 | 137.7 | 10 | 3.4 | 1 | 1 | 10 | -10 | D |  | 0.07262164 | 197.2796869 | 2.619654604 | 1
243 | 1 | E-LFP-A123-P-10Ah-3.4v-1c--10C | Exp Data | A123 | Pouch | LFP |  | 15.3 | 9 | 5 | 137.7 | 10 | 3.4 | 1 | 1 | 10 | -10 | D |  | 0.07262164 | 197.2796869 | 2.617373394 | 1
244 | 1 | E-LFP-A123-P-10Ah-3.4v-1c--10C | Exp Data | A123 | Pouch | LFP |  | 15.3 | 9 | 5 | 137.7 | 10 | 3.4 | 1 | 1 | 10 | -10 | D |  | 0.07262164 | 197.2796869 | 2.615092184 | 1
245 | 1 | E-LFP-A123-P-10Ah-3.4v-1c--10C | Exp Data | A123 | Pouch | LFP |  | 15.3 | 9 | 5 | 137.7 | 10 | 3.4 | 1 | 1 | 10 | -10 | D |  | 0.07262164 | 199.8002138 | 2.6134127 | 1
246 | 1 | E-LFP-A123-P-10Ah-3.4v-1c--10C | Exp Data | A123 | Pouch | LFP |  | 15.3 | 9 | 5 | 137.7 | 10 | 3.4 | 1 | 1 | 10 | -10 | D |  | 0.07262164 | 200.4303455 | 2.611505969 | 1
247 | 1 | E-LFP-A123-P-10Ah-3.4v-1c--10C | Exp Data | A123 | Pouch | LFP |  | 15.3 | 9 | 5 | 137.7 | 10 | 3.4 | 1 | 1 | 10 | -10 | D |  | 0.07262164 | 200.4303455 | 2.609224759 | 1
248 | 1 | E-LFP-A123-P-10Ah-3.4v-1c--10C | Exp Data | A123 | Pouch | LFP |  | 15.3 | 9 | 5 | 137.7 | 10 | 3.4 | 1 | 1 | 10 | -10 | D |  | 0.07262164 | 200.4303455 | 2.606943549 | 1
249 | 1 | E-LFP-A123-P-10Ah-3.4v-1c--10C | Exp Data | A123 | Pouch | LFP |  | 15.3 | 9 | 5 | 137.7 | 10 | 3.4 | 1 | 1 | 10 | -10 | D |  | 0.07262164 | 200.4303455 | 2.604662339 | 1
250 | 1 | E-LFP-A123-P-10Ah-3.4v-1c--10C | Exp Data | A123 | Pouch | LFP |  | 15.3 | 9 | 5 | 137.7 | 10 | 3.4 | 1 | 1 | 10 | -10 | D |  | 0.07262164 | 201.2180102 | 2.602747387 | 1
251 | 1 | E-LFP-A123-P-10Ah-3.4v-1c--10C | Exp Data | A123 | Pouch | LFP |  | 15.3 | 9 | 5 | 137.7 | 10 | 3.4 | 1 | 1 | 10 | -10 | D |  | 0.07262164 | 203.5810041 | 2.593091888 | 1
252 | 1 | E-LFP-A123-P-10Ah-3.4v-1c--10C | Exp Data | A123 | Pouch | LFP |  | 15.3 | 9 | 5 | 137.7 | 10 | 3.4 | 1 | 1 | 10 | -10 | D |  | 0.07262164 | 203.5810041 | 2.590810678 | 1
253 | 1 | E-LFP-A123-P-10Ah-3.4v-1c--10C | Exp Data | A123 | Pouch | LFP |  | 15.3 | 9 | 5 | 137.7 | 10 | 3.4 | 1 | 1 | 10 | -10 | D |  | 0.07262164 | 204.1061139 | 2.596187573 | 1
254 | 1 | E-LFP-A123-P-10Ah-3.4v-1c--10C | Exp Data | A123 | Pouch | LFP |  | 15.3 | 9 | 5 | 137.7 | 10 | 3.4 | 1 | 1 | 10 | -10 | D |  | 0.07262164 | 205.6814432 | 2.589533316 | 1
255 | 1 | E-LFP-A123-P-10Ah-3.4v-1c--10C | Exp Data | A123 | Pouch | LFP |  | 15.3 | 9 | 5 | 137.7 | 10 | 3.4 | 1 | 1 | 10 | -10 | D |  | 0.07262164 | 206.7316628 | 2.587876237 | 1
256 | 1 | E-LFP-A123-P-10Ah-3.4v-1c--10C | Exp Data | A123 | Pouch | LFP |  | 15.3 | 9 | 5 | 137.7 | 10 | 3.4 | 1 | 1 | 10 | -10 | D |  | 0.07262164 | 206.7316628 | 2.585595027 | 1
257 | 1 | E-LFP-A123-P-10Ah-3.4v-1c--10C | Exp Data | A123 | Pouch | LFP |  | 15.3 | 9 | 5 | 137.7 | 10 | 3.4 | 1 | 1 | 10 | -10 | D |  | 0.07262164 | 206.7316628 | 2.583313817 | 1
258 | 1 | E-LFP-A123-P-10Ah-3.4v-1c--10C | Exp Data | A123 | Pouch | LFP |  | 15.3 | 9 | 5 | 137.7 | 10 | 3.4 | 1 | 1 | 10 | -10 | D |  | 0.07262164 | 206.7316628 | 2.581032607 | 1
259 | 1 | E-LFP-A123-P-10Ah-3.4v-1c--10C | Exp Data | A123 | Pouch | LFP |  | 15.3 | 9 | 5 | 137.7 | 10 | 3.4 | 1 | 1 | 10 | -10 | D |  | 0.07262164 | 206.7316628 | 2.578751397 | 1
260 | 1 | E-LFP-A123-P-10Ah-3.4v-1c--10C | Exp Data | A123 | Pouch | LFP |  | 15.3 | 9 | 5 | 137.7 | 10 | 3.4 | 1 | 1 | 10 | -10 | D |  | 0.07262164 | 207.2567725 | 2.576890882 | 1
261 | 1 | E-LFP-A123-P-10Ah-3.4v-1c--10C | Exp Data | A123 | Pouch | LFP |  | 15.3 | 9 | 5 | 137.7 | 10 | 3.4 | 1 | 1 | 10 | -10 | D |  | 0.07262164 | 209.8823214 | 2.57190631 | 1
262 | 1 | E-LFP-A123-P-10Ah-3.4v-1c--10C | Exp Data | A123 | Pouch | LFP |  | 15.3 | 9 | 5 | 137.7 | 10 | 3.4 | 1 | 1 | 10 | -10 | D |  | 0.07262164 | 209.8823214 | 2.5696251 | 1
263 | 1 | E-LFP-A123-P-10Ah-3.4v-1c--10C | Exp Data | A123 | Pouch | LFP |  | 15.3 | 9 | 5 | 137.7 | 10 | 3.4 | 1 | 1 | 10 | -10 | D |  | 0.07262164 | 209.8823214 | 2.56734389 | 1
264 | 1 | E-LFP-A123-P-10Ah-3.4v-1c--10C | Exp Data | A123 | Pouch | LFP |  | 15.3 | 9 | 5 | 137.7 | 10 | 3.4 | 1 | 1 | 10 | -10 | D |  | 0.07262164 | 209.8823214 | 2.56506268 | 1
265 | 1 | E-LFP-A123-P-10Ah-3.4v-1c--10C | Exp Data | A123 | Pouch | LFP |  | 15.3 | 9 | 5 | 137.7 | 10 | 3.4 | 1 | 1 | 10 | -10 | D |  | 0.07262164 | 210.2323945 | 2.574513246 | 1
266 | 1 | E-LFP-A123-P-10Ah-3.4v-1c--10C | Exp Data | A123 | Pouch | LFP |  | 15.3 | 9 | 5 | 137.7 | 10 | 3.4 | 1 | 1 | 10 | -10 | D |  | 0.07262164 | 211.4576507 | 2.563201679 | 1
267 | 1 | E-LFP-A123-P-10Ah-3.4v-1c--10C | Exp Data | A123 | Pouch | LFP |  | 15.3 | 9 | 5 | 137.7 | 10 | 3.4 | 1 | 1 | 10 | -10 | D |  | 0.07262164 | 212.6829068 | 2.560824852 | 1
268 | 1 | E-LFP-A123-P-10Ah-3.4v-1c--10C | Exp Data | A123 | Pouch | LFP |  | 15.3 | 9 | 5 | 137.7 | 10 | 3.4 | 1 | 1 | 10 | -10 | D |  | 0.07262164 | 213.03298 | 2.558217593 | 1
269 | 1 | E-LFP-A123-P-10Ah-3.4v-1c--10C | Exp Data | A123 | Pouch | LFP |  | 15.3 | 9 | 5 | 137.7 | 10 | 3.4 | 1 | 1 | 10 | -10 | D |  | 0.07262164 | 213.03298 | 2.555936383 | 1
270 | 1 | E-LFP-A123-P-10Ah-3.4v-1c--10C | Exp Data | A123 | Pouch | LFP |  | 15.3 | 9 | 5 | 137.7 | 10 | 3.4 | 1 | 1 | 10 | -10 | D |  | 0.07262164 | 213.03298 | 2.553655173 | 1
271 | 1 | E-LFP-A123-P-10Ah-3.4v-1c--10C | Exp Data | A123 | Pouch | LFP |  | 15.3 | 9 | 5 | 137.7 | 10 | 3.4 | 1 | 1 | 10 | -10 | D |  | 0.07262164 | 213.03298 | 2.551373963 | 1
272 | 1 | E-LFP-A123-P-10Ah-3.4v-1c--10C | Exp Data | A123 | Pouch | LFP |  | 15.3 | 9 | 5 | 137.7 | 10 | 3.4 | 1 | 1 | 10 | -10 | D |  | 0.07262164 | 214.6083093 | 2.548990185 | 1
273 | 1 | E-LFP-A123-P-10Ah-3.4v-1c--10C | Exp Data | A123 | Pouch | LFP |  | 15.3 | 9 | 5 | 137.7 | 10 | 3.4 | 1 | 1 | 10 | -10 | D |  | 0.07262164 | 216.1836386 | 2.545995369 | 1
274 | 1 | E-LFP-A123-P-10Ah-3.4v-1c--10C | Exp Data | A123 | Pouch | LFP |  | 15.3 | 9 | 5 | 137.7 | 10 | 3.4 | 1 | 1 | 10 | -10 | D |  | 0.07262164 | 216.1836386 | 2.543062384 | 1
275 | 1 | E-LFP-A123-P-10Ah-3.4v-1c--10C | Exp Data | A123 | Pouch | LFP |  | 15.3 | 9 | 5 | 137.7 | 10 | 3.4 | 1 | 1 | 10 | -10 | D |  | 0.07262164 | 216.1836386 | 2.540781174 | 1
276 | 1 | E-LFP-A123-P-10Ah-3.4v-1c--10C | Exp Data | A123 | Pouch | LFP |  | 15.3 | 9 | 5 | 137.7 | 10 | 3.4 | 1 | 1 | 10 | -10 | D |  | 0.07262164 | 216.1836386 | 2.538499964 | 1
277 | 1 | E-LFP-A123-P-10Ah-3.4v-1c--10C | Exp Data | A123 | Pouch | LFP |  | 15.3 | 9 | 5 | 137.7 | 10 | 3.4 | 1 | 1 | 10 | -10 | D |  | 0.07262164 | 216.1836386 | 2.536218754 | 1
278 | 1 | E-LFP-A123-P-10Ah-3.4v-1c--10C | Exp Data | A123 | Pouch | LFP |  | 15.3 | 9 | 5 | 137.7 | 10 | 3.4 | 1 | 1 | 10 | -10 | D |  | 0.07262164 | 216.1836386 | 2.533937544 | 1
279 | 1 | E-LFP-A123-P-10Ah-3.4v-1c--10C | Exp Data | A123 | Pouch | LFP |  | 15.3 | 9 | 5 | 137.7 | 10 | 3.4 | 1 | 1 | 10 | -10 | D |  | 0.07262164 | 219.3342972 | 2.532449228 | 1
280 | 1 | E-LFP-A123-P-10Ah-3.4v-1c--10C | Exp Data | A123 | Pouch | LFP |  | 15.3 | 9 | 5 | 137.7 | 10 | 3.4 | 1 | 1 | 10 | -10 | D |  | 0.07262164 | 219.3342972 | 2.530677216 | 1
281 | 1 | E-LFP-A123-P-10Ah-3.4v-1c--10C | Exp Data | A123 | Pouch | LFP |  | 15.3 | 9 | 5 | 137.7 | 10 | 3.4 | 1 | 1 | 10 | -10 | D |  | 0.07262164 | 219.3342972 | 2.528396006 | 1
282 | 1 | E-LFP-A123-P-10Ah-3.4v-1c--10C | Exp Data | A123 | Pouch | LFP |  | 15.3 | 9 | 5 | 137.7 | 10 | 3.4 | 1 | 1 | 10 | -10 | D |  | 0.07262164 | 219.3342972 | 2.526114796 | 1
283 | 1 | E-LFP-A123-P-10Ah-3.4v-1c--10C | Exp Data | A123 | Pouch | LFP |  | 15.3 | 9 | 5 | 137.7 | 10 | 3.4 | 1 | 1 | 10 | -10 | D |  | 0.07262164 | 219.3342972 | 2.523833586 | 1
284 | 1 | E-LFP-A123-P-10Ah-3.4v-1c--10C | Exp Data | A123 | Pouch | LFP |  | 15.3 | 9 | 5 | 137.7 | 10 | 3.4 | 1 | 1 | 10 | -10 | D |  | 0.07262164 | 219.3342972 | 2.521552376 | 1
285 | 1 | E-LFP-A123-P-10Ah-3.4v-1c--10C | Exp Data | A123 | Pouch | LFP |  | 15.3 | 9 | 5 | 137.7 | 10 | 3.4 | 1 | 1 | 10 | -10 | D |  | 0.07262164 | 219.3342972 | 2.519271166 | 1
286 | 1 | E-LFP-A123-P-10Ah-3.4v-1c--10C | Exp Data | A123 | Pouch | LFP |  | 15.3 | 9 | 5 | 137.7 | 10 | 3.4 | 1 | 1 | 10 | -10 | D |  | 0.07262164 | 220.9096265 | 2.516907756 | 1
287 | 1 | E-LFP-A123-P-10Ah-3.4v-1c--10C | Exp Data | A123 | Pouch | LFP |  | 15.3 | 9 | 5 | 137.7 | 10 | 3.4 | 1 | 1 | 10 | -10 | D |  | 0.07262164 | 222.4849558 | 2.514544346 | 1
288 | 1 | E-LFP-A123-P-10Ah-3.4v-1c--10C | Exp Data | A123 | Pouch | LFP |  | 15.3 | 9 | 5 | 137.7 | 10 | 3.4 | 1 | 1 | 10 | -10 | D |  | 0.07262164 | 222.4849558 | 2.512263136 | 1
289 | 1 | E-LFP-A123-P-10Ah-3.4v-1c--10C | Exp Data | A123 | Pouch | LFP |  | 15.3 | 9 | 5 | 137.7 | 10 | 3.4 | 1 | 1 | 10 | -10 | D |  | 0.07262164 | 222.4849558 | 2.509981926 | 1
290 | 1 | E-LFP-A123-P-10Ah-3.4v-1c--10C | Exp Data | A123 | Pouch | LFP |  | 15.3 | 9 | 5 | 137.7 | 10 | 3.4 | 1 | 1 | 10 | -10 | D |  | 0.07262164 | 222.4849558 | 2.507700716 | 1
291 | 1 | E-LFP-A123-P-10Ah-3.4v-1c--10C | Exp Data | A123 | Pouch | LFP |  | 15.3 | 9 | 5 | 137.7 | 10 | 3.4 | 1 | 1 | 10 | -10 | D |  | 0.07262164 | 222.4849558 | 2.505419506 | 1
292 | 1 | E-LFP-A123-P-10Ah-3.4v-1c--10C | Exp Data | A123 | Pouch | LFP |  | 15.3 | 9 | 5 | 137.7 | 10 | 3.4 | 1 | 1 | 10 | -10 | D |  | 0.07262164 | 222.4849558 | 2.503138296 | 1
293 | 1 | E-LFP-A123-P-10Ah-3.4v-1c--10C | Exp Data | A123 | Pouch | LFP |  | 15.3 | 9 | 5 | 137.7 | 10 | 3.4 | 1 | 1 | 10 | -10 | D |  | 0.07262164 | 222.4849558 | 2.500857086 | 1
294 | 1 | E-LFP-A123-P-10Ah-3.4v-1c--10C | Exp Data | A123 | Pouch | LFP |  | 15.3 | 9 | 5 | 137.7 | 10 | 3.4 | 1 | 1 | 10 | -10 | D |  | 0.07262164 | 222.4849558 | 2.499370226 | 1
295 | 1 | E-LFP-A123-P-10Ah-3.4v-1c--10C | Exp Data | A123 | Pouch | LFP |  | 15.3 | 9 | 5 | 137.7 | 10 | 3.4 | 1 | 1 | 10 | -10 | D |  | 0.07262164 | 224.0602851 | 2.490862485 | 1
296 | 1 | E-LFP-A123-P-10Ah-3.4v-1c--10C | Exp Data | A123 | Pouch | LFP |  | 15.3 | 9 | 5 | 137.7 | 10 | 3.4 | 1 | 1 | 10 | -10 | D |  | 0.07262164 | 225.6356144 | 2.497596758 | 1
297 | 1 | E-LFP-A123-P-10Ah-3.4v-1c--10C | Exp Data | A123 | Pouch | LFP |  | 15.3 | 9 | 5 | 137.7 | 10 | 3.4 | 1 | 1 | 10 | -10 | D |  | 0.07262164 | 225.6356144 | 2.495315548 | 1
298 | 1 | E-LFP-A123-P-10Ah-3.4v-1c--10C | Exp Data | A123 | Pouch | LFP |  | 15.3 | 9 | 5 | 137.7 | 10 | 3.4 | 1 | 1 | 10 | -10 | D |  | 0.07262164 | 225.6356144 | 2.493034338 | 1
299 | 1 | E-LFP-A123-P-10Ah-3.4v-1c--10C | Exp Data | A123 | Pouch | LFP |  | 15.3 | 9 | 5 | 137.7 | 10 | 3.4 | 1 | 1 | 10 | -10 | D |  | 0.07262164 | 225.6356144 | 2.488634861 | 1
300 | 1 | E-LFP-A123-P-10Ah-3.4v-1c--10C | Exp Data | A123 | Pouch | LFP |  | 15.3 | 9 | 5 | 137.7 | 10 | 3.4 | 1 | 1 | 10 | -10 | D |  | 0.07262164 | 225.6356144 | 2.486353651 | 1
301 | 1 | E-LFP-A123-P-10Ah-3.4v-1c--10C | Exp Data | A123 | Pouch | LFP |  | 15.3 | 9 | 5 | 137.7 | 10 | 3.4 | 1 | 1 | 10 | -10 | D |  | 0.07262164 | 225.6356144 | 2.484072441 | 1
302 | 1 | E-LFP-A123-P-10Ah-3.4v-1c--10C | Exp Data | A123 | Pouch | LFP |  | 15.3 | 9 | 5 | 137.7 | 10 | 3.4 | 1 | 1 | 10 | -10 | D |  | 0.07262164 | 228.786273 | 2.480160339 | 1
303 | 1 | E-LFP-A123-P-10Ah-3.4v-1c--10C | Exp Data | A123 | Pouch | LFP |  | 15.3 | 9 | 5 | 137.7 | 10 | 3.4 | 1 | 1 | 10 | -10 | D |  | 0.07262164 | 228.786273 | 2.477879129 | 1
304 | 1 | E-LFP-A123-P-10Ah-3.4v-1c--10C | Exp Data | A123 | Pouch | LFP |  | 15.3 | 9 | 5 | 137.7 | 10 | 3.4 | 1 | 1 | 10 | -10 | D |  | 0.07262164 | 228.786273 | 2.475597919 | 1
305 | 1 | E-LFP-A123-P-10Ah-3.4v-1c--10C | Exp Data | A123 | Pouch | LFP |  | 15.3 | 9 | 5 | 137.7 | 10 | 3.4 | 1 | 1 | 10 | -10 | D |  | 0.07262164 | 228.786273 | 2.473316709 | 1
306 | 1 | E-LFP-A123-P-10Ah-3.4v-1c--10C | Exp Data | A123 | Pouch | LFP |  | 15.3 | 9 | 5 | 137.7 | 10 | 3.4 | 1 | 1 | 10 | -10 | D |  | 0.07262164 | 228.786273 | 2.471035499 | 1
307 | 1 | E-LFP-A123-P-10Ah-3.4v-1c--10C | Exp Data | A123 | Pouch | LFP |  | 15.3 | 9 | 5 | 137.7 | 10 | 3.4 | 1 | 1 | 10 | -10 | D |  | 0.07262164 | 228.786273 | 2.468754288 | 1
308 | 1 | E-LFP-A123-P-10Ah-3.4v-1c--10C | Exp Data | A123 | Pouch | LFP |  | 15.3 | 9 | 5 | 137.7 | 10 | 3.4 | 1 | 1 | 10 | -10 | D |  | 0.07262164 | 228.786273 | 2.466473078 | 1
309 | 1 | E-LFP-A123-P-10Ah-3.4v-1c--10C | Exp Data | A123 | Pouch | LFP |  | 15.3 | 9 | 5 | 137.7 | 10 | 3.4 | 1 | 1 | 10 | -10 | D |  | 0.07262164 | 229.3113828 | 2.482210469 | 1
310 | 1 | E-LFP-A123-P-10Ah-3.4v-1c--10C | Exp Data | A123 | Pouch | LFP |  | 15.3 | 9 | 5 | 137.7 | 10 | 3.4 | 1 | 1 | 10 | -10 | D |  | 0.07262164 | 230.3616023 | 2.464150404 | 1
311 | 1 | E-LFP-A123-P-10Ah-3.4v-1c--10C | Exp Data | A123 | Pouch | LFP |  | 15.3 | 9 | 5 | 137.7 | 10 | 3.4 | 1 | 1 | 10 | -10 | D |  | 0.07262164 | 231.9369316 | 2.461746258 | 1
312 | 1 | E-LFP-A123-P-10Ah-3.4v-1c--10C | Exp Data | A123 | Pouch | LFP |  | 15.3 | 9 | 5 | 137.7 | 10 | 3.4 | 1 | 1 | 10 | -10 | D |  | 0.07262164 | 231.9369316 | 2.459465048 | 1
313 | 1 | E-LFP-A123-P-10Ah-3.4v-1c--10C | Exp Data | A123 | Pouch | LFP |  | 15.3 | 9 | 5 | 137.7 | 10 | 3.4 | 1 | 1 | 10 | -10 | D |  | 0.07262164 | 231.9369316 | 2.457183838 | 1
314 | 1 | E-LFP-A123-P-10Ah-3.4v-1c--10C | Exp Data | A123 | Pouch | LFP |  | 15.3 | 9 | 5 | 137.7 | 10 | 3.4 | 1 | 1 | 10 | -10 | D |  | 0.07262164 | 231.9369316 | 2.454902628 | 1
315 | 1 | E-LFP-A123-P-10Ah-3.4v-1c--10C | Exp Data | A123 | Pouch | LFP |  | 15.3 | 9 | 5 | 137.7 | 10 | 3.4 | 1 | 1 | 10 | -10 | D |  | 0.07262164 | 231.9369316 | 2.452621418 | 1
316 | 1 | E-LFP-A123-P-10Ah-3.4v-1c--10C | Exp Data | A123 | Pouch | LFP |  | 15.3 | 9 | 5 | 137.7 | 10 | 3.4 | 1 | 1 | 10 | -10 | D |  | 0.07262164 | 231.9369316 | 2.450340208 | 1
317 | 1 | E-LFP-A123-P-10Ah-3.4v-1c--10C | Exp Data | A123 | Pouch | LFP |  | 15.3 | 9 | 5 | 137.7 | 10 | 3.4 | 1 | 1 | 10 | -10 | D |  | 0.07262164 | 231.9369316 | 2.448058998 | 1
318 | 1 | E-LFP-A123-P-10Ah-3.4v-1c--10C | Exp Data | A123 | Pouch | LFP |  | 15.3 | 9 | 5 | 137.7 | 10 | 3.4 | 1 | 1 | 10 | -10 | D |  | 0.07262164 | 233.5122609 | 2.445756692 | 1
319 | 1 | E-LFP-A123-P-10Ah-3.4v-1c--10C | Exp Data | A123 | Pouch | LFP |  | 15.3 | 9 | 5 | 137.7 | 10 | 3.4 | 1 | 1 | 10 | -10 | D |  | 0.07262164 | 235.0875902 | 2.443332178 | 1
320 | 1 | E-LFP-A123-P-10Ah-3.4v-1c--10C | Exp Data | A123 | Pouch | LFP |  | 15.3 | 9 | 5 | 137.7 | 10 | 3.4 | 1 | 1 | 10 | -10 | D |  | 0.07262164 | 235.0875902 | 2.441050968 | 1
321 | 1 | E-LFP-A123-P-10Ah-3.4v-1c--10C | Exp Data | A123 | Pouch | LFP |  | 15.3 | 9 | 5 | 137.7 | 10 | 3.4 | 1 | 1 | 10 | -10 | D |  | 0.07262164 | 235.0875902 | 2.438769758 | 1
322 | 1 | E-LFP-A123-P-10Ah-3.4v-1c--10C | Exp Data | A123 | Pouch | LFP |  | 15.3 | 9 | 5 | 137.7 | 10 | 3.4 | 1 | 1 | 10 | -10 | D |  | 0.07262164 | 235.0875902 | 2.436488548 | 1
323 | 1 | E-LFP-A123-P-10Ah-3.4v-1c--10C | Exp Data | A123 | Pouch | LFP |  | 15.3 | 9 | 5 | 137.7 | 10 | 3.4 | 1 | 1 | 10 | -10 | D |  | 0.07262164 | 235.0875902 | 2.434207338 | 1
324 | 1 | E-LFP-A123-P-10Ah-3.4v-1c--10C | Exp Data | A123 | Pouch | LFP |  | 15.3 | 9 | 5 | 137.7 | 10 | 3.4 | 1 | 1 | 10 | -10 | D |  | 0.07262164 | 235.0875902 | 2.431926128 | 1
325 | 1 | E-LFP-A123-P-10Ah-3.4v-1c--10C | Exp Data | A123 | Pouch | LFP |  | 15.3 | 9 | 5 | 137.7 | 10 | 3.4 | 1 | 1 | 10 | -10 | D |  | 0.07262164 | 235.0875902 | 2.429644918 | 1
326 | 1 | E-LFP-A123-P-10Ah-3.4v-1c--10C | Exp Data | A123 | Pouch | LFP |  | 15.3 | 9 | 5 | 137.7 | 10 | 3.4 | 1 | 1 | 10 | -10 | D |  | 0.07262164 | 236.6629195 | 2.427434267 | 1
327 | 1 | E-LFP-A123-P-10Ah-3.4v-1c--10C | Exp Data | A123 | Pouch | LFP |  | 15.3 | 9 | 5 | 137.7 | 10 | 3.4 | 1 | 1 | 10 | -10 | D |  | 0.07262164 | 238.2382488 | 2.425081041 | 1
328 | 1 | E-LFP-A123-P-10Ah-3.4v-1c--10C | Exp Data | A123 | Pouch | LFP |  | 15.3 | 9 | 5 | 137.7 | 10 | 3.4 | 1 | 1 | 10 | -10 | D |  | 0.07262164 | 238.2382488 | 2.422799831 | 1
329 | 1 | E-LFP-A123-P-10Ah-3.4v-1c--10C | Exp Data | A123 | Pouch | LFP |  | 15.3 | 9 | 5 | 137.7 | 10 | 3.4 | 1 | 1 | 10 | -10 | D |  | 0.07262164 | 238.2382488 | 2.420518621 | 1
330 | 1 | E-LFP-A123-P-10Ah-3.4v-1c--10C | Exp Data | A123 | Pouch | LFP |  | 15.3 | 9 | 5 | 137.7 | 10 | 3.4 | 1 | 1 | 10 | -10 | D |  | 0.07262164 | 238.2382488 | 2.418237411 | 1
331 | 1 | E-LFP-A123-P-10Ah-3.4v-1c--10C | Exp Data | A123 | Pouch | LFP |  | 15.3 | 9 | 5 | 137.7 | 10 | 3.4 | 1 | 1 | 10 | -10 | D |  | 0.07262164 | 238.2382488 | 2.415956201 | 1
332 | 1 | E-LFP-A123-P-10Ah-3.4v-1c--10C | Exp Data | A123 | Pouch | LFP |  | 15.3 | 9 | 5 | 137.7 | 10 | 3.4 | 1 | 1 | 10 | -10 | D |  | 0.07262164 | 238.2382488 | 2.413674991 | 1
333 | 1 | E-LFP-A123-P-10Ah-3.4v-1c--10C | Exp Data | A123 | Pouch | LFP |  | 15.3 | 9 | 5 | 137.7 | 10 | 3.4 | 1 | 1 | 10 | -10 | D |  | 0.07262164 | 239.8135781 | 2.411488103 | 1
334 | 1 | E-LFP-A123-P-10Ah-3.4v-1c--4C | Exp Data | A123 | Pouch | LFP |  | 15.3 | 9 | 5 | 137.7 | 10 | 3.4 | 1 | 1 | 10 | -4 | D |  | 0.07262164 | 20.85879 | 3.096 | 1
335 | 1 | E-LFP-A123-P-10Ah-3.4v-1c--4C | Exp Data | A123 | Pouch | LFP |  | 15.3 | 9 | 5 | 137.7 | 10 | 3.4 | 1 | 1 | 10 | -4 | D |  | 0.07262164 | 20.85879 | 3.09372 | 1
336 | 1 | E-LFP-A123-P-10Ah-3.4v-1c--4C | Exp Data | A123 | Pouch | LFP |  | 15.3 | 9 | 5 | 137.7 | 10 | 3.4 | 1 | 1 | 10 | -4 | D |  | 0.07262164 | 20.85879 | 3.09144 | 1
337 | 1 | E-LFP-A123-P-10Ah-3.4v-1c--4C | Exp Data | A123 | Pouch | LFP |  | 15.3 | 9 | 5 | 137.7 | 10 | 3.4 | 1 | 1 | 10 | -4 | D |  | 0.07262164 | 20.85879 | 3.08916 | 1
338 | 1 | E-LFP-A123-P-10Ah-3.4v-1c--4C | Exp Data | A123 | Pouch | LFP |  | 15.3 | 9 | 5 | 137.7 | 10 | 3.4 | 1 | 1 | 10 | -4 | D |  | 0.07262164 | 20.85879 | 3.08688 | 1
339 | 1 | E-LFP-A123-P-10Ah-3.4v-1c--4C | Exp Data | A123 | Pouch | LFP |  | 15.3 | 9 | 5 | 137.7 | 10 | 3.4 | 1 | 1 | 10 | -4 | D |  | 0.07262164 | 22.43533 | 3.0846 | 1
340 | 1 | E-LFP-A123-P-10Ah-3.4v-1c--4C | Exp Data | A123 | Pouch | LFP |  | 15.3 | 9 | 5 | 137.7 | 10 | 3.4 | 1 | 1 | 10 | -4 | D |  | 0.07262164 | 22.43533 | 3.08232 | 1
341 | 1 | E-LFP-A123-P-10Ah-3.4v-1c--4C | Exp Data | A123 | Pouch | LFP |  | 15.3 | 9 | 5 | 137.7 | 10 | 3.4 | 1 | 1 | 10 | -4 | D |  | 0.07262164 | 22.43533 | 3.08004 | 1
342 | 1 | E-LFP-A123-P-10Ah-3.4v-1c--4C | Exp Data | A123 | Pouch | LFP |  | 15.3 | 9 | 5 | 137.7 | 10 | 3.4 | 1 | 1 | 10 | -4 | D |  | 0.07262164 | 22.43533 | 3.07776 | 1
343 | 1 | E-LFP-A123-P-10Ah-3.4v-1c--4C | Exp Data | A123 | Pouch | LFP |  | 15.3 | 9 | 5 | 137.7 | 10 | 3.4 | 1 | 1 | 10 | -4 | D |  | 0.07262164 | 24.01186 | 3.07509 | 1
344 | 1 | E-LFP-A123-P-10Ah-3.4v-1c--4C | Exp Data | A123 | Pouch | LFP |  | 15.3 | 9 | 5 | 137.7 | 10 | 3.4 | 1 | 1 | 10 | -4 | D |  | 0.07262164 | 24.01186 | 3.07281 | 1
345 | 1 | E-LFP-A123-P-10Ah-3.4v-1c--4C | Exp Data | A123 | Pouch | LFP |  | 15.3 | 9 | 5 | 137.7 | 10 | 3.4 | 1 | 1 | 10 | -4 | D |  | 0.07262164 | 24.01186 | 3.07053 | 1
346 | 1 | E-LFP-A123-P-10Ah-3.4v-1c--4C | Exp Data | A123 | Pouch | LFP |  | 15.3 | 9 | 5 | 137.7 | 10 | 3.4 | 1 | 1 | 10 | -4 | D |  | 0.07262164 | 24.01186 | 3.06825 | 1
347 | 1 | E-LFP-A123-P-10Ah-3.4v-1c--4C | Exp Data | A123 | Pouch | LFP |  | 15.3 | 9 | 5 | 137.7 | 10 | 3.4 | 1 | 1 | 10 | -4 | D |  | 0.07262164 | 25.5884 | 3.06578 | 1
348 | 1 | E-LFP-A123-P-10Ah-3.4v-1c--4C | Exp Data | A123 | Pouch | LFP |  | 15.3 | 9 | 5 | 137.7 | 10 | 3.4 | 1 | 1 | 10 | -4 | D |  | 0.07262164 | 25.5884 | 3.0635 | 1
349 | 1 | E-LFP-A123-P-10Ah-3.4v-1c--4C | Exp Data | A123 | Pouch | LFP |  | 15.3 | 9 | 5 | 137.7 | 10 | 3.4 | 1 | 1 | 10 | -4 | D |  | 0.07262164 | 25.5884 | 3.06122 | 1
350 | 1 | E-LFP-A123-P-10Ah-3.4v-1c--4C | Exp Data | A123 | Pouch | LFP |  | 15.3 | 9 | 5 | 137.7 | 10 | 3.4 | 1 | 1 | 10 | -4 | D |  | 0.07262164 | 25.5884 | 3.0588 | 1
351 | 1 | E-LFP-A123-P-10Ah-3.4v-1c--4C | Exp Data | A123 | Pouch | LFP |  | 15.3 | 9 | 5 | 137.7 | 10 | 3.4 | 1 | 1 | 10 | -4 | D |  | 0.07262164 | 28.74148 | 3.05666 | 1
352 | 1 | E-LFP-A123-P-10Ah-3.4v-1c--4C | Exp Data | A123 | Pouch | LFP |  | 15.3 | 9 | 5 | 137.7 | 10 | 3.4 | 1 | 1 | 10 | -4 | D |  | 0.07262164 | 28.74148 | 3.05438 | 1
353 | 1 | E-LFP-A123-P-10Ah-3.4v-1c--4C | Exp Data | A123 | Pouch | LFP |  | 15.3 | 9 | 5 | 137.7 | 10 | 3.4 | 1 | 1 | 10 | -4 | D |  | 0.07262164 | 28.74148 | 3.0521 | 1
354 | 1 | E-LFP-A123-P-10Ah-3.4v-1c--4C | Exp Data | A123 | Pouch | LFP |  | 15.3 | 9 | 5 | 137.7 | 10 | 3.4 | 1 | 1 | 10 | -4 | D |  | 0.07262164 | 30.31801 | 3.04993 | 1
355 | 1 | E-LFP-A123-P-10Ah-3.4v-1c--4C | Exp Data | A123 | Pouch | LFP |  | 15.3 | 9 | 5 | 137.7 | 10 | 3.4 | 1 | 1 | 10 | -4 | D |  | 0.07262164 | 30.31801 | 3.04765 | 1
356 | 1 | E-LFP-A123-P-10Ah-3.4v-1c--4C | Exp Data | A123 | Pouch | LFP |  | 15.3 | 9 | 5 | 137.7 | 10 | 3.4 | 1 | 1 | 10 | -4 | D |  | 0.07262164 | 30.31801 | 3.04537 | 1
357 | 1 | E-LFP-A123-P-10Ah-3.4v-1c--4C | Exp Data | A123 | Pouch | LFP |  | 15.3 | 9 | 5 | 137.7 | 10 | 3.4 | 1 | 1 | 10 | -4 | D |  | 0.07262164 | 31.89455 | 3.04317 | 1
358 | 1 | E-LFP-A123-P-10Ah-3.4v-1c--4C | Exp Data | A123 | Pouch | LFP |  | 15.3 | 9 | 5 | 137.7 | 10 | 3.4 | 1 | 1 | 10 | -4 | D |  | 0.07262164 | 31.89455 | 3.04089 | 1
359 | 1 | E-LFP-A123-P-10Ah-3.4v-1c--4C | Exp Data | A123 | Pouch | LFP |  | 15.3 | 9 | 5 | 137.7 | 10 | 3.4 | 1 | 1 | 10 | -4 | D |  | 0.07262164 | 31.89455 | 3.0386 | 1
360 | 1 | E-LFP-A123-P-10Ah-3.4v-1c--4C | Exp Data | A123 | Pouch | LFP |  | 15.3 | 9 | 5 | 137.7 | 10 | 3.4 | 1 | 1 | 10 | -4 | D |  | 0.07262164 | 33.47109 | 3.03638 | 1
361 | 1 | E-LFP-A123-P-10Ah-3.4v-1c--4C | Exp Data | A123 | Pouch | LFP |  | 15.3 | 9 | 5 | 137.7 | 10 | 3.4 | 1 | 1 | 10 | -4 | D |  | 0.07262164 | 33.47109 | 3.0341 | 1
362 | 1 | E-LFP-A123-P-10Ah-3.4v-1c--4C | Exp Data | A123 | Pouch | LFP |  | 15.3 | 9 | 5 | 137.7 | 10 | 3.4 | 1 | 1 | 10 | -4 | D |  | 0.07262164 | 33.47109 | 3.03182 | 1
363 | 1 | E-LFP-A123-P-10Ah-3.4v-1c--4C | Exp Data | A123 | Pouch | LFP |  | 15.3 | 9 | 5 | 137.7 | 10 | 3.4 | 1 | 1 | 10 | -4 | D |  | 0.07262164 | 35.57314 | 3.02435 | 1
364 | 1 | E-LFP-A123-P-10Ah-3.4v-1c--4C | Exp Data | A123 | Pouch | LFP |  | 15.3 | 9 | 5 | 137.7 | 10 | 3.4 | 1 | 1 | 10 | -4 | D |  | 0.07262164 | 36.62416 | 3.02791 | 1
365 | 1 | E-LFP-A123-P-10Ah-3.4v-1c--4C | Exp Data | A123 | Pouch | LFP |  | 15.3 | 9 | 5 | 137.7 | 10 | 3.4 | 1 | 1 | 10 | -4 | D |  | 0.07262164 | 36.62416 | 3.02563 | 1
366 | 1 | E-LFP-A123-P-10Ah-3.4v-1c--4C | Exp Data | A123 | Pouch | LFP |  | 15.3 | 9 | 5 | 137.7 | 10 | 3.4 | 1 | 1 | 10 | -4 | D |  | 0.07262164 | 37.14967 | 3.02996 | 1
367 | 1 | E-LFP-A123-P-10Ah-3.4v-1c--4C | Exp Data | A123 | Pouch | LFP |  | 15.3 | 9 | 5 | 137.7 | 10 | 3.4 | 1 | 1 | 10 | -4 | D |  | 0.07262164 | 39.77724 | 3.02188 | 1
368 | 1 | E-LFP-A123-P-10Ah-3.4v-1c--4C | Exp Data | A123 | Pouch | LFP |  | 15.3 | 9 | 5 | 137.7 | 10 | 3.4 | 1 | 1 | 10 | -4 | D |  | 0.07262164 | 41.35377 | 3.01889 | 1
369 | 1 | E-LFP-A123-P-10Ah-3.4v-1c--4C | Exp Data | A123 | Pouch | LFP |  | 15.3 | 9 | 5 | 137.7 | 10 | 3.4 | 1 | 1 | 10 | -4 | D |  | 0.07262164 | 44.50685 | 3.01361 | 1
370 | 1 | E-LFP-A123-P-10Ah-3.4v-1c--4C | Exp Data | A123 | Pouch | LFP |  | 15.3 | 9 | 5 | 137.7 | 10 | 3.4 | 1 | 1 | 10 | -4 | D |  | 0.07262164 | 44.68202 | 3.01618 | 1
371 | 1 | E-LFP-A123-P-10Ah-3.4v-1c--4C | Exp Data | A123 | Pouch | LFP |  | 15.3 | 9 | 5 | 137.7 | 10 | 3.4 | 1 | 1 | 10 | -4 | D |  | 0.07262164 | 46.08339 | 3.01129 | 1
372 | 1 | E-LFP-A123-P-10Ah-3.4v-1c--4C | Exp Data | A123 | Pouch | LFP |  | 15.3 | 9 | 5 | 137.7 | 10 | 3.4 | 1 | 1 | 10 | -4 | D |  | 0.07262164 | 47.65992 | 3.00905 | 1
373 | 1 | E-LFP-A123-P-10Ah-3.4v-1c--4C | Exp Data | A123 | Pouch | LFP |  | 15.3 | 9 | 5 | 137.7 | 10 | 3.4 | 1 | 1 | 10 | -4 | D |  | 0.07262164 | 49.23646 | 3.00673 | 1
374 | 1 | E-LFP-A123-P-10Ah-3.4v-1c--4C | Exp Data | A123 | Pouch | LFP |  | 15.3 | 9 | 5 | 137.7 | 10 | 3.4 | 1 | 1 | 10 | -4 | D |  | 0.07262164 | 50.813 | 3.00487 | 1
375 | 1 | E-LFP-A123-P-10Ah-3.4v-1c--4C | Exp Data | A123 | Pouch | LFP |  | 15.3 | 9 | 5 | 137.7 | 10 | 3.4 | 1 | 1 | 10 | -4 | D |  | 0.07262164 | 52.38954 | 3.00282 | 1
376 | 1 | E-LFP-A123-P-10Ah-3.4v-1c--4C | Exp Data | A123 | Pouch | LFP |  | 15.3 | 9 | 5 | 137.7 | 10 | 3.4 | 1 | 1 | 10 | -4 | D |  | 0.07262164 | 53.96607 | 3.00073 | 1
377 | 1 | E-LFP-A123-P-10Ah-3.4v-1c--4C | Exp Data | A123 | Pouch | LFP |  | 15.3 | 9 | 5 | 137.7 | 10 | 3.4 | 1 | 1 | 10 | -4 | D |  | 0.07262164 | 55.54261 | 2.9958 | 1
378 | 1 | E-LFP-A123-P-10Ah-3.4v-1c--4C | Exp Data | A123 | Pouch | LFP |  | 15.3 | 9 | 5 | 137.7 | 10 | 3.4 | 1 | 1 | 10 | -4 | D |  | 0.07262164 | 56.68918 | 2.99783 | 1
379 | 1 | E-LFP-A123-P-10Ah-3.4v-1c--4C | Exp Data | A123 | Pouch | LFP |  | 15.3 | 9 | 5 | 137.7 | 10 | 3.4 | 1 | 1 | 10 | -4 | D |  | 0.07262164 | 58.69569 | 2.99237 | 1
380 | 1 | E-LFP-A123-P-10Ah-3.4v-1c--4C | Exp Data | A123 | Pouch | LFP |  | 15.3 | 9 | 5 | 137.7 | 10 | 3.4 | 1 | 1 | 10 | -4 | D |  | 0.07262164 | 60.27222 | 2.99394 | 1
381 | 1 | E-LFP-A123-P-10Ah-3.4v-1c--4C | Exp Data | A123 | Pouch | LFP |  | 15.3 | 9 | 5 | 137.7 | 10 | 3.4 | 1 | 1 | 10 | -4 | D |  | 0.07262164 | 62.89979 | 2.98995 | 1
382 | 1 | E-LFP-A123-P-10Ah-3.4v-1c--4C | Exp Data | A123 | Pouch | LFP |  | 15.3 | 9 | 5 | 137.7 | 10 | 3.4 | 1 | 1 | 10 | -4 | D |  | 0.07262164 | 67.29498 | 2.98653 | 1
383 | 1 | E-LFP-A123-P-10Ah-3.4v-1c--4C | Exp Data | A123 | Pouch | LFP |  | 15.3 | 9 | 5 | 137.7 | 10 | 3.4 | 1 | 1 | 10 | -4 | D |  | 0.07262164 | 67.36664 | 2.98211 | 1
384 | 1 | E-LFP-A123-P-10Ah-3.4v-1c--4C | Exp Data | A123 | Pouch | LFP |  | 15.3 | 9 | 5 | 137.7 | 10 | 3.4 | 1 | 1 | 10 | -4 | D |  | 0.07262164 | 69.73145 | 2.98368 | 1
385 | 1 | E-LFP-A123-P-10Ah-3.4v-1c--4C | Exp Data | A123 | Pouch | LFP |  | 15.3 | 9 | 5 | 137.7 | 10 | 3.4 | 1 | 1 | 10 | -4 | D |  | 0.07262164 | 72.62177 | 2.97969 | 1
386 | 1 | E-LFP-A123-P-10Ah-3.4v-1c--4C | Exp Data | A123 | Pouch | LFP |  | 15.3 | 9 | 5 | 137.7 | 10 | 3.4 | 1 | 1 | 10 | -4 | D |  | 0.07262164 | 76.46756 | 2.97627 | 1
387 | 1 | E-LFP-A123-P-10Ah-3.4v-1c--4C | Exp Data | A123 | Pouch | LFP |  | 15.3 | 9 | 5 | 137.7 | 10 | 3.4 | 1 | 1 | 10 | -4 | D |  | 0.07262164 | 79.19067 | 2.97356 | 1
388 | 1 | E-LFP-A123-P-10Ah-3.4v-1c--4C | Exp Data | A123 | Pouch | LFP |  | 15.3 | 9 | 5 | 137.7 | 10 | 3.4 | 1 | 1 | 10 | -4 | D |  | 0.07262164 | 83.4352 | 2.97057 | 1
389 | 1 | E-LFP-A123-P-10Ah-3.4v-1c--4C | Exp Data | A123 | Pouch | LFP |  | 15.3 | 9 | 5 | 137.7 | 10 | 3.4 | 1 | 1 | 10 | -4 | D |  | 0.07262164 | 85.49682 | 2.96764 | 1
390 | 1 | E-LFP-A123-P-10Ah-3.4v-1c--4C | Exp Data | A123 | Pouch | LFP |  | 15.3 | 9 | 5 | 137.7 | 10 | 3.4 | 1 | 1 | 10 | -4 | D |  | 0.07262164 | 88.6499 | 2.96544 | 1
391 | 1 | E-LFP-A123-P-10Ah-3.4v-1c--4C | Exp Data | A123 | Pouch | LFP |  | 15.3 | 9 | 5 | 137.7 | 10 | 3.4 | 1 | 1 | 10 | -4 | D |  | 0.07262164 | 91.80297 | 2.96323 | 1
392 | 1 | E-LFP-A123-P-10Ah-3.4v-1c--4C | Exp Data | A123 | Pouch | LFP |  | 15.3 | 9 | 5 | 137.7 | 10 | 3.4 | 1 | 1 | 10 | -4 | D |  | 0.07262164 | 94.95605 | 2.96102 | 1
393 | 1 | E-LFP-A123-P-10Ah-3.4v-1c--4C | Exp Data | A123 | Pouch | LFP |  | 15.3 | 9 | 5 | 137.7 | 10 | 3.4 | 1 | 1 | 10 | -4 | D |  | 0.07262164 | 98.10912 | 2.95881 | 1
394 | 1 | E-LFP-A123-P-10Ah-3.4v-1c--4C | Exp Data | A123 | Pouch | LFP |  | 15.3 | 9 | 5 | 137.7 | 10 | 3.4 | 1 | 1 | 10 | -4 | D |  | 0.07262164 | 101.26219 | 2.95667 | 1
395 | 1 | E-LFP-A123-P-10Ah-3.4v-1c--4C | Exp Data | A123 | Pouch | LFP |  | 15.3 | 9 | 5 | 137.7 | 10 | 3.4 | 1 | 1 | 10 | -4 | D |  | 0.07262164 | 105.99181 | 2.95441 | 1
396 | 1 | E-LFP-A123-P-10Ah-3.4v-1c--4C | Exp Data | A123 | Pouch | LFP |  | 15.3 | 9 | 5 | 137.7 | 10 | 3.4 | 1 | 1 | 10 | -4 | D |  | 0.07262164 | 109.14488 | 2.95207 | 1
397 | 1 | E-LFP-A123-P-10Ah-3.4v-1c--4C | Exp Data | A123 | Pouch | LFP |  | 15.3 | 9 | 5 | 137.7 | 10 | 3.4 | 1 | 1 | 10 | -4 | D |  | 0.07262164 | 112.29796 | 2.94979 | 1
398 | 1 | E-LFP-A123-P-10Ah-3.4v-1c--4C | Exp Data | A123 | Pouch | LFP |  | 15.3 | 9 | 5 | 137.7 | 10 | 3.4 | 1 | 1 | 10 | -4 | D |  | 0.07262164 | 114.09971 | 2.94784 | 1
399 | 1 | E-LFP-A123-P-10Ah-3.4v-1c--4C | Exp Data | A123 | Pouch | LFP |  | 15.3 | 9 | 5 | 137.7 | 10 | 3.4 | 1 | 1 | 10 | -4 | D |  | 0.07262164 | 118.60411 | 2.9458 | 1
400 | 1 | E-LFP-A123-P-10Ah-3.4v-1c--4C | Exp Data | A123 | Pouch | LFP |  | 15.3 | 9 | 5 | 137.7 | 10 | 3.4 | 1 | 1 | 10 | -4 | D |  | 0.07262164 | 124.91026 | 2.9432 | 1
401 | 1 | E-LFP-A123-P-10Ah-3.4v-1c--4C | Exp Data | A123 | Pouch | LFP |  | 15.3 | 9 | 5 | 137.7 | 10 | 3.4 | 1 | 1 | 10 | -4 | D |  | 0.07262164 | 129.63987 | 2.94101 | 1
402 | 1 | E-LFP-A123-P-10Ah-3.4v-1c--4C | Exp Data | A123 | Pouch | LFP |  | 15.3 | 9 | 5 | 137.7 | 10 | 3.4 | 1 | 1 | 10 | -4 | D |  | 0.07262164 | 131.21641 | 2.93914 | 1
403 | 1 | E-LFP-A123-P-10Ah-3.4v-1c--4C | Exp Data | A123 | Pouch | LFP |  | 15.3 | 9 | 5 | 137.7 | 10 | 3.4 | 1 | 1 | 10 | -4 | D |  | 0.07262164 | 136.73429 | 2.93764 | 1
404 | 1 | E-LFP-A123-P-10Ah-3.4v-1c--4C | Exp Data | A123 | Pouch | LFP |  | 15.3 | 9 | 5 | 137.7 | 10 | 3.4 | 1 | 1 | 10 | -4 | D |  | 0.07262164 | 139.09909 | 2.9359 | 1
405 | 1 | E-LFP-A123-P-10Ah-3.4v-1c--4C | Exp Data | A123 | Pouch | LFP |  | 15.3 | 9 | 5 | 137.7 | 10 | 3.4 | 1 | 1 | 10 | -4 | D |  | 0.07262164 | 140.67563 | 2.93417 | 1
406 | 1 | E-LFP-A123-P-10Ah-3.4v-1c--4C | Exp Data | A123 | Pouch | LFP |  | 15.3 | 9 | 5 | 137.7 | 10 | 3.4 | 1 | 1 | 10 | -4 | D |  | 0.07262164 | 146.98178 | 2.9323 | 1
407 | 1 | E-LFP-A123-P-10Ah-3.4v-1c--4C | Exp Data | A123 | Pouch | LFP |  | 15.3 | 9 | 5 | 137.7 | 10 | 3.4 | 1 | 1 | 10 | -4 | D |  | 0.07262164 | 151.71139 | 2.93003 | 1
408 | 1 | E-LFP-A123-P-10Ah-3.4v-1c--4C | Exp Data | A123 | Pouch | LFP |  | 15.3 | 9 | 5 | 137.7 | 10 | 3.4 | 1 | 1 | 10 | -4 | D |  | 0.07262164 | 158.01754 | 2.92781 | 1
409 | 1 | E-LFP-A123-P-10Ah-3.4v-1c--4C | Exp Data | A123 | Pouch | LFP |  | 15.3 | 9 | 5 | 137.7 | 10 | 3.4 | 1 | 1 | 10 | -4 | D |  | 0.07262164 | 159.59408 | 2.92609 | 1
410 | 1 | E-LFP-A123-P-10Ah-3.4v-1c--4C | Exp Data | A123 | Pouch | LFP |  | 15.3 | 9 | 5 | 137.7 | 10 | 3.4 | 1 | 1 | 10 | -4 | D |  | 0.07262164 | 166.47351 | 2.92433 | 1
411 | 1 | E-LFP-A123-P-10Ah-3.4v-1c--4C | Exp Data | A123 | Pouch | LFP |  | 15.3 | 9 | 5 | 137.7 | 10 | 3.4 | 1 | 1 | 10 | -4 | D |  | 0.07262164 | 170.62984 | 2.92039 | 1
412 | 1 | E-LFP-A123-P-10Ah-3.4v-1c--4C | Exp Data | A123 | Pouch | LFP |  | 15.3 | 9 | 5 | 137.7 | 10 | 3.4 | 1 | 1 | 10 | -4 | D |  | 0.07262164 | 173.78291 | 2.9221 | 1
413 | 1 | E-LFP-A123-P-10Ah-3.4v-1c--4C | Exp Data | A123 | Pouch | LFP |  | 15.3 | 9 | 5 | 137.7 | 10 | 3.4 | 1 | 1 | 10 | -4 | D |  | 0.07262164 | 179.08581 | 2.91863 | 1
414 | 1 | E-LFP-A123-P-10Ah-3.4v-1c--4C | Exp Data | A123 | Pouch | LFP |  | 15.3 | 9 | 5 | 137.7 | 10 | 3.4 | 1 | 1 | 10 | -4 | D |  | 0.07262164 | 185.39196 | 2.91635 | 1
415 | 1 | E-LFP-A123-P-10Ah-3.4v-1c--4C | Exp Data | A123 | Pouch | LFP |  | 15.3 | 9 | 5 | 137.7 | 10 | 3.4 | 1 | 1 | 10 | -4 | D |  | 0.07262164 | 191.69811 | 2.91407 | 1
416 | 1 | E-LFP-A123-P-10Ah-3.4v-1c--4C | Exp Data | A123 | Pouch | LFP |  | 15.3 | 9 | 5 | 137.7 | 10 | 3.4 | 1 | 1 | 10 | -4 | D |  | 0.07262164 | 199.53302 | 2.91175 | 1
417 | 1 | E-LFP-A123-P-10Ah-3.4v-1c--4C | Exp Data | A123 | Pouch | LFP |  | 15.3 | 9 | 5 | 137.7 | 10 | 3.4 | 1 | 1 | 10 | -4 | D |  | 0.07262164 | 206.8902 | 2.90951 | 1
418 | 1 | E-LFP-A123-P-10Ah-3.4v-1c--4C | Exp Data | A123 | Pouch | LFP |  | 15.3 | 9 | 5 | 137.7 | 10 | 3.4 | 1 | 1 | 10 | -4 | D |  | 0.07262164 | 213.19635 | 2.90733 | 1
419 | 1 | E-LFP-A123-P-10Ah-3.4v-1c--4C | Exp Data | A123 | Pouch | LFP |  | 15.3 | 9 | 5 | 137.7 | 10 | 3.4 | 1 | 1 | 10 | -4 | D |  | 0.07262164 | 220.55352 | 2.90524 | 1
420 | 1 | E-LFP-A123-P-10Ah-3.4v-1c--4C | Exp Data | A123 | Pouch | LFP |  | 15.3 | 9 | 5 | 137.7 | 10 | 3.4 | 1 | 1 | 10 | -4 | D |  | 0.07262164 | 226.59692 | 2.90343 | 1
421 | 1 | E-LFP-A123-P-10Ah-3.4v-1c--4C | Exp Data | A123 | Pouch | LFP |  | 15.3 | 9 | 5 | 137.7 | 10 | 3.4 | 1 | 1 | 10 | -4 | D |  | 0.07262164 | 232.1148 | 2.90158 | 1
422 | 1 | E-LFP-A123-P-10Ah-3.4v-1c--4C | Exp Data | A123 | Pouch | LFP |  | 15.3 | 9 | 5 | 137.7 | 10 | 3.4 | 1 | 1 | 10 | -4 | D |  | 0.07262164 | 235.79338 | 2.89987 | 1
423 | 1 | E-LFP-A123-P-10Ah-3.4v-1c--4C | Exp Data | A123 | Pouch | LFP |  | 15.3 | 9 | 5 | 137.7 | 10 | 3.4 | 1 | 1 | 10 | -4 | D |  | 0.07262164 | 244.7271 | 2.89811 | 1
424 | 1 | E-LFP-A123-P-10Ah-3.4v-1c--4C | Exp Data | A123 | Pouch | LFP |  | 15.3 | 9 | 5 | 137.7 | 10 | 3.4 | 1 | 1 | 10 | -4 | D |  | 0.07262164 | 251.03325 | 2.89582 | 1
425 | 1 | E-LFP-A123-P-10Ah-3.4v-1c--4C | Exp Data | A123 | Pouch | LFP |  | 15.3 | 9 | 5 | 137.7 | 10 | 3.4 | 1 | 1 | 10 | -4 | D |  | 0.07262164 | 257.3394 | 2.89365 | 1
426 | 1 | E-LFP-A123-P-10Ah-3.4v-1c--4C | Exp Data | A123 | Pouch | LFP |  | 15.3 | 9 | 5 | 137.7 | 10 | 3.4 | 1 | 1 | 10 | -4 | D |  | 0.07262164 | 264.69657 | 2.89155 | 1
427 | 1 | E-LFP-A123-P-10Ah-3.4v-1c--4C | Exp Data | A123 | Pouch | LFP |  | 15.3 | 9 | 5 | 137.7 | 10 | 3.4 | 1 | 1 | 10 | -4 | D |  | 0.07262164 | 270.73996 | 2.88975 | 1
428 | 1 | E-LFP-A123-P-10Ah-3.4v-1c--4C | Exp Data | A123 | Pouch | LFP |  | 15.3 | 9 | 5 | 137.7 | 10 | 3.4 | 1 | 1 | 10 | -4 | D |  | 0.07262164 | 276.25784 | 2.88789 | 1
429 | 1 | E-LFP-A123-P-10Ah-3.4v-1c--4C | Exp Data | A123 | Pouch | LFP |  | 15.3 | 9 | 5 | 137.7 | 10 | 3.4 | 1 | 1 | 10 | -4 | D |  | 0.07262164 | 279.93643 | 2.88618 | 1
430 | 1 | E-LFP-A123-P-10Ah-3.4v-1c--4C | Exp Data | A123 | Pouch | LFP |  | 15.3 | 9 | 5 | 137.7 | 10 | 3.4 | 1 | 1 | 10 | -4 | D |  | 0.07262164 | 288.87014 | 2.88442 | 1
431 | 1 | E-LFP-A123-P-10Ah-3.4v-1c--4C | Exp Data | A123 | Pouch | LFP |  | 15.3 | 9 | 5 | 137.7 | 10 | 3.4 | 1 | 1 | 10 | -4 | D |  | 0.07262164 | 295.17629 | 2.88214 | 1
432 | 1 | E-LFP-A123-P-10Ah-3.4v-1c--4C | Exp Data | A123 | Pouch | LFP |  | 15.3 | 9 | 5 | 137.7 | 10 | 3.4 | 1 | 1 | 10 | -4 | D |  | 0.07262164 | 301.48244 | 2.87986 | 1
433 | 1 | E-LFP-A123-P-10Ah-3.4v-1c--4C | Exp Data | A123 | Pouch | LFP |  | 15.3 | 9 | 5 | 137.7 | 10 | 3.4 | 1 | 1 | 10 | -4 | D |  | 0.07262164 | 307.78859 | 2.87758 | 1
434 | 1 | E-LFP-A123-P-10Ah-3.4v-1c--4C | Exp Data | A123 | Pouch | LFP |  | 15.3 | 9 | 5 | 137.7 | 10 | 3.4 | 1 | 1 | 10 | -4 | D |  | 0.07262164 | 314.09474 | 2.8753 | 1
435 | 1 | E-LFP-A123-P-10Ah-3.4v-1c--4C | Exp Data | A123 | Pouch | LFP |  | 15.3 | 9 | 5 | 137.7 | 10 | 3.4 | 1 | 1 | 10 | -4 | D |  | 0.07262164 | 320.40089 | 2.87307 | 1
436 | 1 | E-LFP-A123-P-10Ah-3.4v-1c--4C | Exp Data | A123 | Pouch | LFP |  | 15.3 | 9 | 5 | 137.7 | 10 | 3.4 | 1 | 1 | 10 | -4 | D |  | 0.07262164 | 329.86011 | 2.87074 | 1
437 | 1 | E-LFP-A123-P-10Ah-3.4v-1c--4C | Exp Data | A123 | Pouch | LFP |  | 15.3 | 9 | 5 | 137.7 | 10 | 3.4 | 1 | 1 | 10 | -4 | D |  | 0.07262164 | 336.16626 | 2.86846 | 1
438 | 1 | E-LFP-A123-P-10Ah-3.4v-1c--4C | Exp Data | A123 | Pouch | LFP |  | 15.3 | 9 | 5 | 137.7 | 10 | 3.4 | 1 | 1 | 10 | -4 | D |  | 0.07262164 | 342.47241 | 2.86618 | 1
439 | 1 | E-LFP-A123-P-10Ah-3.4v-1c--4C | Exp Data | A123 | Pouch | LFP |  | 15.3 | 9 | 5 | 137.7 | 10 | 3.4 | 1 | 1 | 10 | -4 | D |  | 0.07262164 | 348.77856 | 2.8639 | 1
440 | 1 | E-LFP-A123-P-10Ah-3.4v-1c--4C | Exp Data | A123 | Pouch | LFP |  | 15.3 | 9 | 5 | 137.7 | 10 | 3.4 | 1 | 1 | 10 | -4 | D |  | 0.07262164 | 355.08471 | 2.86162 | 1
441 | 1 | E-LFP-A123-P-10Ah-3.4v-1c--4C | Exp Data | A123 | Pouch | LFP |  | 15.3 | 9 | 5 | 137.7 | 10 | 3.4 | 1 | 1 | 10 | -4 | D |  | 0.07262164 | 362.9674 | 2.85939 | 1
442 | 1 | E-LFP-A123-P-10Ah-3.4v-1c--4C | Exp Data | A123 | Pouch | LFP |  | 15.3 | 9 | 5 | 137.7 | 10 | 3.4 | 1 | 1 | 10 | -4 | D |  | 0.07262164 | 369.27355 | 2.85711 | 1
443 | 1 | E-LFP-A123-P-10Ah-3.4v-1c--4C | Exp Data | A123 | Pouch | LFP |  | 15.3 | 9 | 5 | 137.7 | 10 | 3.4 | 1 | 1 | 10 | -4 | D |  | 0.07262164 | 375.5797 | 2.85483 | 1
444 | 1 | E-LFP-A123-P-10Ah-3.4v-1c--4C | Exp Data | A123 | Pouch | LFP |  | 15.3 | 9 | 5 | 137.7 | 10 | 3.4 | 1 | 1 | 10 | -4 | D |  | 0.07262164 | 381.88585 | 2.85255 | 1
445 | 1 | E-LFP-A123-P-10Ah-3.4v-1c--4C | Exp Data | A123 | Pouch | LFP |  | 15.3 | 9 | 5 | 137.7 | 10 | 3.4 | 1 | 1 | 10 | -4 | D |  | 0.07262164 | 385.03892 | 2.85026 | 1
446 | 1 | E-LFP-A123-P-10Ah-3.4v-1c--4C | Exp Data | A123 | Pouch | LFP |  | 15.3 | 9 | 5 | 137.7 | 10 | 3.4 | 1 | 1 | 10 | -4 | D |  | 0.07262164 | 388.192 | 2.84798 | 1
447 | 1 | E-LFP-A123-P-10Ah-3.4v-1c--4C | Exp Data | A123 | Pouch | LFP |  | 15.3 | 9 | 5 | 137.7 | 10 | 3.4 | 1 | 1 | 10 | -4 | D |  | 0.07262164 | 400.8043 | 2.84593 | 1
448 | 1 | E-LFP-A123-P-10Ah-3.4v-1c--4C | Exp Data | A123 | Pouch | LFP |  | 15.3 | 9 | 5 | 137.7 | 10 | 3.4 | 1 | 1 | 10 | -4 | D |  | 0.07262164 | 407.11045 | 2.84365 | 1
449 | 1 | E-LFP-A123-P-10Ah-3.4v-1c--4C | Exp Data | A123 | Pouch | LFP |  | 15.3 | 9 | 5 | 137.7 | 10 | 3.4 | 1 | 1 | 10 | -4 | D |  | 0.07262164 | 413.4166 | 2.84137 | 1
450 | 1 | E-LFP-A123-P-10Ah-3.4v-1c--4C | Exp Data | A123 | Pouch | LFP |  | 15.3 | 9 | 5 | 137.7 | 10 | 3.4 | 1 | 1 | 10 | -4 | D |  | 0.07262164 | 414.54269 | 2.83951 | 1
451 | 1 | E-LFP-A123-P-10Ah-3.4v-1c--4C | Exp Data | A123 | Pouch | LFP |  | 15.3 | 9 | 5 | 137.7 | 10 | 3.4 | 1 | 1 | 10 | -4 | D |  | 0.07262164 | 421.29928 | 2.83762 | 1
452 | 1 | E-LFP-A123-P-10Ah-3.4v-1c--4C | Exp Data | A123 | Pouch | LFP |  | 15.3 | 9 | 5 | 137.7 | 10 | 3.4 | 1 | 1 | 10 | -4 | D |  | 0.07262164 | 425.02564 | 2.83529 | 1
453 | 1 | E-LFP-A123-P-10Ah-3.4v-1c--4C | Exp Data | A123 | Pouch | LFP |  | 15.3 | 9 | 5 | 137.7 | 10 | 3.4 | 1 | 1 | 10 | -4 | D |  | 0.07262164 | 431.33179 | 2.833 | 1
454 | 1 | E-LFP-A123-P-10Ah-3.4v-1c--4C | Exp Data | A123 | Pouch | LFP |  | 15.3 | 9 | 5 | 137.7 | 10 | 3.4 | 1 | 1 | 10 | -4 | D |  | 0.07262164 | 436.11873 | 2.83077 | 1
455 | 1 | E-LFP-A123-P-10Ah-3.4v-1c--4C | Exp Data | A123 | Pouch | LFP |  | 15.3 | 9 | 5 | 137.7 | 10 | 3.4 | 1 | 1 | 10 | -4 | D |  | 0.07262164 | 444.94734 | 2.82795 | 1
456 | 1 | E-LFP-A123-P-10Ah-3.4v-1c--4C | Exp Data | A123 | Pouch | LFP |  | 15.3 | 9 | 5 | 137.7 | 10 | 3.4 | 1 | 1 | 10 | -4 | D |  | 0.07262164 | 451.25349 | 2.82518 | 1
457 | 1 | E-LFP-A123-P-10Ah-3.4v-1c--4C | Exp Data | A123 | Pouch | LFP |  | 15.3 | 9 | 5 | 137.7 | 10 | 3.4 | 1 | 1 | 10 | -4 | D |  | 0.07262164 | 454.40657 | 2.8229 | 1
458 | 1 | E-LFP-A123-P-10Ah-3.4v-1c--4C | Exp Data | A123 | Pouch | LFP |  | 15.3 | 9 | 5 | 137.7 | 10 | 3.4 | 1 | 1 | 10 | -4 | D |  | 0.07262164 | 460.71272 | 2.82062 | 1
459 | 1 | E-LFP-A123-P-10Ah-3.4v-1c--4C | Exp Data | A123 | Pouch | LFP |  | 15.3 | 9 | 5 | 137.7 | 10 | 3.4 | 1 | 1 | 10 | -4 | D |  | 0.07262164 | 464.49641 | 2.81834 | 1
460 | 1 | E-LFP-A123-P-10Ah-3.4v-1c--4C | Exp Data | A123 | Pouch | LFP |  | 15.3 | 9 | 5 | 137.7 | 10 | 3.4 | 1 | 1 | 10 | -4 | D |  | 0.07262164 | 471.9737 | 2.81549 | 1
461 | 1 | E-LFP-A123-P-10Ah-3.4v-1c--4C | Exp Data | A123 | Pouch | LFP |  | 15.3 | 9 | 5 | 137.7 | 10 | 3.4 | 1 | 1 | 10 | -4 | D |  | 0.07262164 | 476.47809 | 2.81263 | 1
462 | 1 | E-LFP-A123-P-10Ah-3.4v-1c--4C | Exp Data | A123 | Pouch | LFP |  | 15.3 | 9 | 5 | 137.7 | 10 | 3.4 | 1 | 1 | 10 | -4 | D |  | 0.07262164 | 478.58014 | 2.81092 | 1
463 | 1 | E-LFP-A123-P-10Ah-3.4v-1c--4C | Exp Data | A123 | Pouch | LFP |  | 15.3 | 9 | 5 | 137.7 | 10 | 3.4 | 1 | 1 | 10 | -4 | D |  | 0.07262164 | 482.78424 | 2.80921 | 1
464 | 1 | E-LFP-A123-P-10Ah-3.4v-1c--4C | Exp Data | A123 | Pouch | LFP |  | 15.3 | 9 | 5 | 137.7 | 10 | 3.4 | 1 | 1 | 10 | -4 | D |  | 0.07262164 | 484.36078 | 2.80762 | 1
465 | 1 | E-LFP-A123-P-10Ah-3.4v-1c--4C | Exp Data | A123 | Pouch | LFP |  | 15.3 | 9 | 5 | 137.7 | 10 | 3.4 | 1 | 1 | 10 | -4 | D |  | 0.07262164 | 487.51385 | 2.80573 | 1
466 | 1 | E-LFP-A123-P-10Ah-3.4v-1c--4C | Exp Data | A123 | Pouch | LFP |  | 15.3 | 9 | 5 | 137.7 | 10 | 3.4 | 1 | 1 | 10 | -4 | D |  | 0.07262164 | 493.09237 | 2.80285 | 1
467 | 1 | E-LFP-A123-P-10Ah-3.4v-1c--4C | Exp Data | A123 | Pouch | LFP |  | 15.3 | 9 | 5 | 137.7 | 10 | 3.4 | 1 | 1 | 10 | -4 | D |  | 0.07262164 | 496.97308 | 2.79952 | 1
468 | 1 | E-LFP-A123-P-10Ah-3.4v-1c--4C | Exp Data | A123 | Pouch | LFP |  | 15.3 | 9 | 5 | 137.7 | 10 | 3.4 | 1 | 1 | 10 | -4 | D |  | 0.07262164 | 501.70269 | 2.79681 | 1
469 | 1 | E-LFP-A123-P-10Ah-3.4v-1c--4C | Exp Data | A123 | Pouch | LFP |  | 15.3 | 9 | 5 | 137.7 | 10 | 3.4 | 1 | 1 | 10 | -4 | D |  | 0.07262164 | 504.85576 | 2.7946 | 1
470 | 1 | E-LFP-A123-P-10Ah-3.4v-1c--4C | Exp Data | A123 | Pouch | LFP |  | 15.3 | 9 | 5 | 137.7 | 10 | 3.4 | 1 | 1 | 10 | -4 | D |  | 0.07262164 | 508.00884 | 2.79247 | 1
471 | 1 | E-LFP-A123-P-10Ah-3.4v-1c--4C | Exp Data | A123 | Pouch | LFP |  | 15.3 | 9 | 5 | 137.7 | 10 | 3.4 | 1 | 1 | 10 | -4 | D |  | 0.07262164 | 512.73845 | 2.79021 | 1
472 | 1 | E-LFP-A123-P-10Ah-3.4v-1c--4C | Exp Data | A123 | Pouch | LFP |  | 15.3 | 9 | 5 | 137.7 | 10 | 3.4 | 1 | 1 | 10 | -4 | D |  | 0.07262164 | 514.31499 | 2.78798 | 1
473 | 1 | E-LFP-A123-P-10Ah-3.4v-1c--4C | Exp Data | A123 | Pouch | LFP |  | 15.3 | 9 | 5 | 137.7 | 10 | 3.4 | 1 | 1 | 10 | -4 | D |  | 0.07262164 | 517.46806 | 2.78569 | 1
474 | 1 | E-LFP-A123-P-10Ah-3.4v-1c--4C | Exp Data | A123 | Pouch | LFP |  | 15.3 | 9 | 5 | 137.7 | 10 | 3.4 | 1 | 1 | 10 | -4 | D |  | 0.07262164 | 520.62114 | 2.78341 | 1
475 | 1 | E-LFP-A123-P-10Ah-3.4v-1c--4C | Exp Data | A123 | Pouch | LFP |  | 15.3 | 9 | 5 | 137.7 | 10 | 3.4 | 1 | 1 | 10 | -4 | D |  | 0.07262164 | 523.77421 | 2.78113 | 1
476 | 1 | E-LFP-A123-P-10Ah-3.4v-1c--4C | Exp Data | A123 | Pouch | LFP |  | 15.3 | 9 | 5 | 137.7 | 10 | 3.4 | 1 | 1 | 10 | -4 | D |  | 0.07262164 | 526.92729 | 2.77885 | 1
477 | 1 | E-LFP-A123-P-10Ah-3.4v-1c--4C | Exp Data | A123 | Pouch | LFP |  | 15.3 | 9 | 5 | 137.7 | 10 | 3.4 | 1 | 1 | 10 | -4 | D |  | 0.07262164 | 527.15251 | 2.7768 | 1
478 | 1 | E-LFP-A123-P-10Ah-3.4v-1c--4C | Exp Data | A123 | Pouch | LFP |  | 15.3 | 9 | 5 | 137.7 | 10 | 3.4 | 1 | 1 | 10 | -4 | D |  | 0.07262164 | 530.08036 | 2.77479 | 1
479 | 1 | E-LFP-A123-P-10Ah-3.4v-1c--4C | Exp Data | A123 | Pouch | LFP |  | 15.3 | 9 | 5 | 137.7 | 10 | 3.4 | 1 | 1 | 10 | -4 | D |  | 0.07262164 | 533.23344 | 2.77215 | 1
480 | 1 | E-LFP-A123-P-10Ah-3.4v-1c--4C | Exp Data | A123 | Pouch | LFP |  | 15.3 | 9 | 5 | 137.7 | 10 | 3.4 | 1 | 1 | 10 | -4 | D |  | 0.07262164 | 536.38651 | 2.76966 | 1
481 | 1 | E-LFP-A123-P-10Ah-3.4v-1c--4C | Exp Data | A123 | Pouch | LFP |  | 15.3 | 9 | 5 | 137.7 | 10 | 3.4 | 1 | 1 | 10 | -4 | D |  | 0.07262164 | 537.43754 | 2.76541 | 1
482 | 1 | E-LFP-A123-P-10Ah-3.4v-1c--4C | Exp Data | A123 | Pouch | LFP |  | 15.3 | 9 | 5 | 137.7 | 10 | 3.4 | 1 | 1 | 10 | -4 | D |  | 0.07262164 | 539.53959 | 2.76731 | 1
483 | 1 | E-LFP-A123-P-10Ah-3.4v-1c--4C | Exp Data | A123 | Pouch | LFP |  | 15.3 | 9 | 5 | 137.7 | 10 | 3.4 | 1 | 1 | 10 | -4 | D |  | 0.07262164 | 543.32328 | 2.76303 | 1
484 | 1 | E-LFP-A123-P-10Ah-3.4v-1c--4C | Exp Data | A123 | Pouch | LFP |  | 15.3 | 9 | 5 | 137.7 | 10 | 3.4 | 1 | 1 | 10 | -4 | D |  | 0.07262164 | 543.63858 | 2.75858 | 1
485 | 1 | E-LFP-A123-P-10Ah-3.4v-1c--4C | Exp Data | A123 | Pouch | LFP |  | 15.3 | 9 | 5 | 137.7 | 10 | 3.4 | 1 | 1 | 10 | -4 | D |  | 0.07262164 | 545.84574 | 2.76032 | 1
486 | 1 | E-LFP-A123-P-10Ah-3.4v-1c--4C | Exp Data | A123 | Pouch | LFP |  | 15.3 | 9 | 5 | 137.7 | 10 | 3.4 | 1 | 1 | 10 | -4 | D |  | 0.07262164 | 549.14213 | 2.75609 | 1
487 | 1 | E-LFP-A123-P-10Ah-3.4v-1c--4C | Exp Data | A123 | Pouch | LFP |  | 15.3 | 9 | 5 | 137.7 | 10 | 3.4 | 1 | 1 | 10 | -4 | D |  | 0.07262164 | 551.14863 | 2.75267 | 1
488 | 1 | E-LFP-A123-P-10Ah-3.4v-1c--4C | Exp Data | A123 | Pouch | LFP |  | 15.3 | 9 | 5 | 137.7 | 10 | 3.4 | 1 | 1 | 10 | -4 | D |  | 0.07262164 | 552.15189 | 2.75063 | 1
489 | 1 | E-LFP-A123-P-10Ah-3.4v-1c--4C | Exp Data | A123 | Pouch | LFP |  | 15.3 | 9 | 5 | 137.7 | 10 | 3.4 | 1 | 1 | 10 | -4 | D |  | 0.07262164 | 553.72842 | 2.74886 | 1
490 | 1 | E-LFP-A123-P-10Ah-3.4v-1c--4C | Exp Data | A123 | Pouch | LFP |  | 15.3 | 9 | 5 | 137.7 | 10 | 3.4 | 1 | 1 | 10 | -4 | D |  | 0.07262164 | 554.98965 | 2.74718 | 1
491 | 1 | E-LFP-A123-P-10Ah-3.4v-1c--4C | Exp Data | A123 | Pouch | LFP |  | 15.3 | 9 | 5 | 137.7 | 10 | 3.4 | 1 | 1 | 10 | -4 | D |  | 0.07262164 | 557.66977 | 2.74265 | 1
492 | 1 | E-LFP-A123-P-10Ah-3.4v-1c--4C | Exp Data | A123 | Pouch | LFP |  | 15.3 | 9 | 5 | 137.7 | 10 | 3.4 | 1 | 1 | 10 | -4 | D |  | 0.07262164 | 557.74143 | 2.74468 | 1
493 | 1 | E-LFP-A123-P-10Ah-3.4v-1c--4C | Exp Data | A123 | Pouch | LFP |  | 15.3 | 9 | 5 | 137.7 | 10 | 3.4 | 1 | 1 | 10 | -4 | D |  | 0.07262164 | 560.03457 | 2.74088 | 1
494 | 1 | E-LFP-A123-P-10Ah-3.4v-1c--4C | Exp Data | A123 | Pouch | LFP |  | 15.3 | 9 | 5 | 137.7 | 10 | 3.4 | 1 | 1 | 10 | -4 | D |  | 0.07262164 | 561.0856 | 2.73357 | 1
495 | 1 | E-LFP-A123-P-10Ah-3.4v-1c--4C | Exp Data | A123 | Pouch | LFP |  | 15.3 | 9 | 5 | 137.7 | 10 | 3.4 | 1 | 1 | 10 | -4 | D |  | 0.07262164 | 561.61111 | 2.73866 | 1
496 | 1 | E-LFP-A123-P-10Ah-3.4v-1c--4C | Exp Data | A123 | Pouch | LFP |  | 15.3 | 9 | 5 | 137.7 | 10 | 3.4 | 1 | 1 | 10 | -4 | D |  | 0.07262164 | 564.76418 | 2.73557 | 1
497 | 1 | E-LFP-A123-P-10Ah-3.4v-1c--4C | Exp Data | A123 | Pouch | LFP |  | 15.3 | 9 | 5 | 137.7 | 10 | 3.4 | 1 | 1 | 10 | -4 | D |  | 0.07262164 | 566.34072 | 2.73192 | 1
498 | 1 | E-LFP-A123-P-10Ah-3.4v-1c--4C | Exp Data | A123 | Pouch | LFP |  | 15.3 | 9 | 5 | 137.7 | 10 | 3.4 | 1 | 1 | 10 | -4 | D |  | 0.07262164 | 567.91726 | 2.72968 | 1
499 | 1 | E-LFP-A123-P-10Ah-3.4v-1c--4C | Exp Data | A123 | Pouch | LFP |  | 15.3 | 9 | 5 | 137.7 | 10 | 3.4 | 1 | 1 | 10 | -4 | D |  | 0.07262164 | 569.4938 | 2.72736 | 1
500 | 1 | E-LFP-A123-P-10Ah-3.4v-1c--4C | Exp Data | A123 | Pouch | LFP |  | 15.3 | 9 | 5 | 137.7 | 10 | 3.4 | 1 | 1 | 10 | -4 | D |  | 0.07262164 | 571.07033 | 2.72497 | 1
501 | 1 | E-LFP-A123-P-10Ah-3.4v-1c--4C | Exp Data | A123 | Pouch | LFP |  | 15.3 | 9 | 5 | 137.7 | 10 | 3.4 | 1 | 1 | 10 | -4 | D |  | 0.07262164 | 571.38564 | 2.72323 | 1
502 | 1 | E-LFP-A123-P-10Ah-3.4v-1c--4C | Exp Data | A123 | Pouch | LFP |  | 15.3 | 9 | 5 | 137.7 | 10 | 3.4 | 1 | 1 | 10 | -4 | D |  | 0.07262164 | 572.64687 | 2.72133 | 1
503 | 1 | E-LFP-A123-P-10Ah-3.4v-1c--4C | Exp Data | A123 | Pouch | LFP |  | 15.3 | 9 | 5 | 137.7 | 10 | 3.4 | 1 | 1 | 10 | -4 | D |  | 0.07262164 | 574.22341 | 2.71899 | 1
504 | 1 | E-LFP-A123-P-10Ah-3.4v-1c--4C | Exp Data | A123 | Pouch | LFP |  | 15.3 | 9 | 5 | 137.7 | 10 | 3.4 | 1 | 1 | 10 | -4 | D |  | 0.07262164 | 575.79995 | 2.7166 | 1
505 | 1 | E-LFP-A123-P-10Ah-3.4v-1c--4C | Exp Data | A123 | Pouch | LFP |  | 15.3 | 9 | 5 | 137.7 | 10 | 3.4 | 1 | 1 | 10 | -4 | D |  | 0.07262164 | 575.79995 | 2.71432 | 1
506 | 1 | E-LFP-A123-P-10Ah-3.4v-1c--4C | Exp Data | A123 | Pouch | LFP |  | 15.3 | 9 | 5 | 137.7 | 10 | 3.4 | 1 | 1 | 10 | -4 | D |  | 0.07262164 | 578.95302 | 2.71305 | 1
507 | 1 | E-LFP-A123-P-10Ah-3.4v-1c--4C | Exp Data | A123 | Pouch | LFP |  | 15.3 | 9 | 5 | 137.7 | 10 | 3.4 | 1 | 1 | 10 | -4 | D |  | 0.07262164 | 578.95302 | 2.71139 | 1
508 | 1 | E-LFP-A123-P-10Ah-3.4v-1c--4C | Exp Data | A123 | Pouch | LFP |  | 15.3 | 9 | 5 | 137.7 | 10 | 3.4 | 1 | 1 | 10 | -4 | D |  | 0.07262164 | 578.95302 | 2.70911 | 1
509 | 1 | E-LFP-A123-P-10Ah-3.4v-1c--4C | Exp Data | A123 | Pouch | LFP |  | 15.3 | 9 | 5 | 137.7 | 10 | 3.4 | 1 | 1 | 10 | -4 | D |  | 0.07262164 | 580.52956 | 2.70687 | 1
510 | 1 | E-LFP-A123-P-10Ah-3.4v-1c--4C | Exp Data | A123 | Pouch | LFP |  | 15.3 | 9 | 5 | 137.7 | 10 | 3.4 | 1 | 1 | 10 | -4 | D |  | 0.07262164 | 582.1061 | 2.70455 | 1
511 | 1 | E-LFP-A123-P-10Ah-3.4v-1c--4C | Exp Data | A123 | Pouch | LFP |  | 15.3 | 9 | 5 | 137.7 | 10 | 3.4 | 1 | 1 | 10 | -4 | D |  | 0.07262164 | 582.1061 | 2.70227 | 1
512 | 1 | E-LFP-A123-P-10Ah-3.4v-1c--4C | Exp Data | A123 | Pouch | LFP |  | 15.3 | 9 | 5 | 137.7 | 10 | 3.4 | 1 | 1 | 10 | -4 | D |  | 0.07262164 | 583.15712 | 2.70041 | 1
513 | 1 | E-LFP-A123-P-10Ah-3.4v-1c--4C | Exp Data | A123 | Pouch | LFP |  | 15.3 | 9 | 5 | 137.7 | 10 | 3.4 | 1 | 1 | 10 | -4 | D |  | 0.07262164 | 585.25917 | 2.69803 | 1
514 | 1 | E-LFP-A123-P-10Ah-3.4v-1c--4C | Exp Data | A123 | Pouch | LFP |  | 15.3 | 9 | 5 | 137.7 | 10 | 3.4 | 1 | 1 | 10 | -4 | D |  | 0.07262164 | 585.25917 | 2.69543 | 1
515 | 1 | E-LFP-A123-P-10Ah-3.4v-1c--4C | Exp Data | A123 | Pouch | LFP |  | 15.3 | 9 | 5 | 137.7 | 10 | 3.4 | 1 | 1 | 10 | -4 | D |  | 0.07262164 | 587.36122 | 2.69357 | 1
516 | 1 | E-LFP-A123-P-10Ah-3.4v-1c--4C | Exp Data | A123 | Pouch | LFP |  | 15.3 | 9 | 5 | 137.7 | 10 | 3.4 | 1 | 1 | 10 | -4 | D |  | 0.07262164 | 587.71156 | 2.69119 | 1
517 | 1 | E-LFP-A123-P-10Ah-3.4v-1c--4C | Exp Data | A123 | Pouch | LFP |  | 15.3 | 9 | 5 | 137.7 | 10 | 3.4 | 1 | 1 | 10 | -4 | D |  | 0.07262164 | 588.41224 | 2.68859 | 1
518 | 1 | E-LFP-A123-P-10Ah-3.4v-1c--4C | Exp Data | A123 | Pouch | LFP |  | 15.3 | 9 | 5 | 137.7 | 10 | 3.4 | 1 | 1 | 10 | -4 | D |  | 0.07262164 | 591.56532 | 2.68673 | 1
519 | 1 | E-LFP-A123-P-10Ah-3.4v-1c--4C | Exp Data | A123 | Pouch | LFP |  | 15.3 | 9 | 5 | 137.7 | 10 | 3.4 | 1 | 1 | 10 | -4 | D |  | 0.07262164 | 591.56532 | 2.68468 | 1
520 | 1 | E-LFP-A123-P-10Ah-3.4v-1c--4C | Exp Data | A123 | Pouch | LFP |  | 15.3 | 9 | 5 | 137.7 | 10 | 3.4 | 1 | 1 | 10 | -4 | D |  | 0.07262164 | 591.56532 | 2.6824 | 1
521 | 1 | E-LFP-A123-P-10Ah-3.4v-1c--4C | Exp Data | A123 | Pouch | LFP |  | 15.3 | 9 | 5 | 137.7 | 10 | 3.4 | 1 | 1 | 10 | -4 | D |  | 0.07262164 | 591.56532 | 2.68012 | 1
522 | 1 | E-LFP-A123-P-10Ah-3.4v-1c--4C | Exp Data | A123 | Pouch | LFP |  | 15.3 | 9 | 5 | 137.7 | 10 | 3.4 | 1 | 1 | 10 | -4 | D |  | 0.07262164 | 591.56532 | 2.67884 | 1
523 | 1 | E-LFP-A123-P-10Ah-3.4v-1c--4C | Exp Data | A123 | Pouch | LFP |  | 15.3 | 9 | 5 | 137.7 | 10 | 3.4 | 1 | 1 | 10 | -4 | D |  | 0.07262164 | 593.14186 | 2.67067 | 1
524 | 1 | E-LFP-A123-P-10Ah-3.4v-1c--4C | Exp Data | A123 | Pouch | LFP |  | 15.3 | 9 | 5 | 137.7 | 10 | 3.4 | 1 | 1 | 10 | -4 | D |  | 0.07262164 | 594.71839 | 2.67718 | 1
525 | 1 | E-LFP-A123-P-10Ah-3.4v-1c--4C | Exp Data | A123 | Pouch | LFP |  | 15.3 | 9 | 5 | 137.7 | 10 | 3.4 | 1 | 1 | 10 | -4 | D |  | 0.07262164 | 594.71839 | 2.6749 | 1
526 | 1 | E-LFP-A123-P-10Ah-3.4v-1c--4C | Exp Data | A123 | Pouch | LFP |  | 15.3 | 9 | 5 | 137.7 | 10 | 3.4 | 1 | 1 | 10 | -4 | D |  | 0.07262164 | 596.29493 | 2.67252 | 1
527 | 1 | E-LFP-A123-P-10Ah-3.4v-1c--4C | Exp Data | A123 | Pouch | LFP |  | 15.3 | 9 | 5 | 137.7 | 10 | 3.4 | 1 | 1 | 10 | -4 | D |  | 0.07262164 | 599.44801 | 2.66573 | 1
528 | 1 | E-LFP-A123-P-10Ah-3.4v-1c--4C | Exp Data | A123 | Pouch | LFP |  | 15.3 | 9 | 5 | 137.7 | 10 | 3.4 | 1 | 1 | 10 | -4 | D |  | 0.07262164 | 601.02454 | 2.66839 | 1
529 | 1 | E-LFP-A123-P-10Ah-3.4v-1c--4C | Exp Data | A123 | Pouch | LFP |  | 15.3 | 9 | 5 | 137.7 | 10 | 3.4 | 1 | 1 | 10 | -4 | D |  | 0.07262164 | 601.02454 | 2.66334 | 1
530 | 1 | E-LFP-A123-P-10Ah-3.4v-1c--4C | Exp Data | A123 | Pouch | LFP |  | 15.3 | 9 | 5 | 137.7 | 10 | 3.4 | 1 | 1 | 10 | -4 | D |  | 0.07262164 | 601.02454 | 2.66106 | 1
531 | 1 | E-LFP-A123-P-10Ah-3.4v-1c--4C | Exp Data | A123 | Pouch | LFP |  | 15.3 | 9 | 5 | 137.7 | 10 | 3.4 | 1 | 1 | 10 | -4 | D |  | 0.07262164 | 601.02454 | 2.65878 | 1
532 | 1 | E-LFP-A123-P-10Ah-3.4v-1c--4C | Exp Data | A123 | Pouch | LFP |  | 15.3 | 9 | 5 | 137.7 | 10 | 3.4 | 1 | 1 | 10 | -4 | D |  | 0.07262164 | 601.02454 | 2.65649 | 1
533 | 1 | E-LFP-A123-P-10Ah-3.4v-1c--4C | Exp Data | A123 | Pouch | LFP |  | 15.3 | 9 | 5 | 137.7 | 10 | 3.4 | 1 | 1 | 10 | -4 | D |  | 0.07262164 | 602.60108 | 2.65427 | 1
534 | 1 | E-LFP-A123-P-10Ah-3.4v-1c--4C | Exp Data | A123 | Pouch | LFP |  | 15.3 | 9 | 5 | 137.7 | 10 | 3.4 | 1 | 1 | 10 | -4 | D |  | 0.07262164 | 604.17762 | 2.65193 | 1
535 | 1 | E-LFP-A123-P-10Ah-3.4v-1c--4C | Exp Data | A123 | Pouch | LFP |  | 15.3 | 9 | 5 | 137.7 | 10 | 3.4 | 1 | 1 | 10 | -4 | D |  | 0.07262164 | 604.17762 | 2.64965 | 1
536 | 1 | E-LFP-A123-P-10Ah-3.4v-1c--4C | Exp Data | A123 | Pouch | LFP |  | 15.3 | 9 | 5 | 137.7 | 10 | 3.4 | 1 | 1 | 10 | -4 | D |  | 0.07262164 | 604.17762 | 2.64737 | 1
537 | 1 | E-LFP-A123-P-10Ah-3.4v-1c--4C | Exp Data | A123 | Pouch | LFP |  | 15.3 | 9 | 5 | 137.7 | 10 | 3.4 | 1 | 1 | 10 | -4 | D |  | 0.07262164 | 604.80823 | 2.64569 | 1
538 | 1 | E-LFP-A123-P-10Ah-3.4v-1c--4C | Exp Data | A123 | Pouch | LFP |  | 15.3 | 9 | 5 | 137.7 | 10 | 3.4 | 1 | 1 | 10 | -4 | D |  | 0.07262164 | 607.33069 | 2.6433 | 1
539 | 1 | E-LFP-A123-P-10Ah-3.4v-1c--4C | Exp Data | A123 | Pouch | LFP |  | 15.3 | 9 | 5 | 137.7 | 10 | 3.4 | 1 | 1 | 10 | -4 | D |  | 0.07262164 | 607.33069 | 2.64053 | 1
540 | 1 | E-LFP-A123-P-10Ah-3.4v-1c--4C | Exp Data | A123 | Pouch | LFP |  | 15.3 | 9 | 5 | 137.7 | 10 | 3.4 | 1 | 1 | 10 | -4 | D |  | 0.07262164 | 607.33069 | 2.63825 | 1
541 | 1 | E-LFP-A123-P-10Ah-3.4v-1c--4C | Exp Data | A123 | Pouch | LFP |  | 15.3 | 9 | 5 | 137.7 | 10 | 3.4 | 1 | 1 | 10 | -4 | D |  | 0.07262164 | 608.90723 | 2.63603 | 1
542 | 1 | E-LFP-A123-P-10Ah-3.4v-1c--4C | Exp Data | A123 | Pouch | LFP |  | 15.3 | 9 | 5 | 137.7 | 10 | 3.4 | 1 | 1 | 10 | -4 | D |  | 0.07262164 | 610.48377 | 2.63369 | 1
543 | 1 | E-LFP-A123-P-10Ah-3.4v-1c--4C | Exp Data | A123 | Pouch | LFP |  | 15.3 | 9 | 5 | 137.7 | 10 | 3.4 | 1 | 1 | 10 | -4 | D |  | 0.07262164 | 610.48377 | 2.63141 | 1
544 | 1 | E-LFP-A123-P-10Ah-3.4v-1c--4C | Exp Data | A123 | Pouch | LFP |  | 15.3 | 9 | 5 | 137.7 | 10 | 3.4 | 1 | 1 | 10 | -4 | D |  | 0.07262164 | 610.48377 | 2.62913 | 1
545 | 1 | E-LFP-A123-P-10Ah-3.4v-1c--4C | Exp Data | A123 | Pouch | LFP |  | 15.3 | 9 | 5 | 137.7 | 10 | 3.4 | 1 | 1 | 10 | -4 | D |  | 0.07262164 | 612.06031 | 2.62677 | 1
546 | 1 | E-LFP-A123-P-10Ah-3.4v-1c--4C | Exp Data | A123 | Pouch | LFP |  | 15.3 | 9 | 5 | 137.7 | 10 | 3.4 | 1 | 1 | 10 | -4 | D |  | 0.07262164 | 613.63684 | 2.62115 | 1
547 | 1 | E-LFP-A123-P-10Ah-3.4v-1c--4C | Exp Data | A123 | Pouch | LFP |  | 15.3 | 9 | 5 | 137.7 | 10 | 3.4 | 1 | 1 | 10 | -4 | D |  | 0.07262164 | 613.63684 | 2.61886 | 1
548 | 1 | E-LFP-A123-P-10Ah-3.4v-1c--4C | Exp Data | A123 | Pouch | LFP |  | 15.3 | 9 | 5 | 137.7 | 10 | 3.4 | 1 | 1 | 10 | -4 | D |  | 0.07262164 | 614.58277 | 2.62391 | 1
549 | 1 | E-LFP-A123-P-10Ah-3.4v-1c--4C | Exp Data | A123 | Pouch | LFP |  | 15.3 | 9 | 5 | 137.7 | 10 | 3.4 | 1 | 1 | 10 | -4 | D |  | 0.07262164 | 615.21338 | 2.6165 | 1
550 | 1 | E-LFP-A123-P-10Ah-3.4v-1c--4C | Exp Data | A123 | Pouch | LFP |  | 15.3 | 9 | 5 | 137.7 | 10 | 3.4 | 1 | 1 | 10 | -4 | D |  | 0.07262164 | 616.78992 | 2.61414 | 1
551 | 1 | E-LFP-A123-P-10Ah-3.4v-1c--4C | Exp Data | A123 | Pouch | LFP |  | 15.3 | 9 | 5 | 137.7 | 10 | 3.4 | 1 | 1 | 10 | -4 | D |  | 0.07262164 | 616.78992 | 2.61186 | 1
552 | 1 | E-LFP-A123-P-10Ah-3.4v-1c--4C | Exp Data | A123 | Pouch | LFP |  | 15.3 | 9 | 5 | 137.7 | 10 | 3.4 | 1 | 1 | 10 | -4 | D |  | 0.07262164 | 616.78992 | 2.60958 | 1
553 | 1 | E-LFP-A123-P-10Ah-3.4v-1c--4C | Exp Data | A123 | Pouch | LFP |  | 15.3 | 9 | 5 | 137.7 | 10 | 3.4 | 1 | 1 | 10 | -4 | D |  | 0.07262164 | 616.78992 | 2.6073 | 1
554 | 1 | E-LFP-A123-P-10Ah-3.4v-1c--4C | Exp Data | A123 | Pouch | LFP |  | 15.3 | 9 | 5 | 137.7 | 10 | 3.4 | 1 | 1 | 10 | -4 | D |  | 0.07262164 | 617.57819 | 2.60581 | 1
555 | 1 | E-LFP-A123-P-10Ah-3.4v-1c--4C | Exp Data | A123 | Pouch | LFP |  | 15.3 | 9 | 5 | 137.7 | 10 | 3.4 | 1 | 1 | 10 | -4 | D |  | 0.07262164 | 618.36646 | 2.60175 | 1
556 | 1 | E-LFP-A123-P-10Ah-3.4v-1c--4C | Exp Data | A123 | Pouch | LFP |  | 15.3 | 9 | 5 | 137.7 | 10 | 3.4 | 1 | 1 | 10 | -4 | D |  | 0.07262164 | 619.59265 | 2.59946 | 1
557 | 1 | E-LFP-A123-P-10Ah-3.4v-1c--4C | Exp Data | A123 | Pouch | LFP |  | 15.3 | 9 | 5 | 137.7 | 10 | 3.4 | 1 | 1 | 10 | -4 | D |  | 0.07262164 | 619.65635 | 2.59655 | 1
558 | 1 | E-LFP-A123-P-10Ah-3.4v-1c--4C | Exp Data | A123 | Pouch | LFP |  | 15.3 | 9 | 5 | 137.7 | 10 | 3.4 | 1 | 1 | 10 | -4 | D |  | 0.07262164 | 619.94299 | 2.60404 | 1
559 | 1 | E-LFP-A123-P-10Ah-3.4v-1c--4C | Exp Data | A123 | Pouch | LFP |  | 15.3 | 9 | 5 | 137.7 | 10 | 3.4 | 1 | 1 | 10 | -4 | D |  | 0.07262164 | 623.09607 | 2.59264 | 1
560 | 1 | E-LFP-A123-P-10Ah-3.4v-1c--4C | Exp Data | A123 | Pouch | LFP |  | 15.3 | 9 | 5 | 137.7 | 10 | 3.4 | 1 | 1 | 10 | -4 | D |  | 0.07262164 | 623.09607 | 2.59036 | 1
561 | 1 | E-LFP-A123-P-10Ah-3.4v-1c--4C | Exp Data | A123 | Pouch | LFP |  | 15.3 | 9 | 5 | 137.7 | 10 | 3.4 | 1 | 1 | 10 | -4 | D |  | 0.07262164 | 623.09607 | 2.58808 | 1
562 | 1 | E-LFP-A123-P-10Ah-3.4v-1c--4C | Exp Data | A123 | Pouch | LFP |  | 15.3 | 9 | 5 | 137.7 | 10 | 3.4 | 1 | 1 | 10 | -4 | D |  | 0.07262164 | 623.09607 | 2.5858 | 1
563 | 1 | E-LFP-A123-P-10Ah-3.4v-1c--4C | Exp Data | A123 | Pouch | LFP |  | 15.3 | 9 | 5 | 137.7 | 10 | 3.4 | 1 | 1 | 10 | -4 | D |  | 0.07262164 | 623.88434 | 2.59441 | 1
564 | 1 | E-LFP-A123-P-10Ah-3.4v-1c--4C | Exp Data | A123 | Pouch | LFP |  | 15.3 | 9 | 5 | 137.7 | 10 | 3.4 | 1 | 1 | 10 | -4 | D |  | 0.07262164 | 624.6726 | 2.58343 | 1
565 | 1 | E-LFP-A123-P-10Ah-3.4v-1c--4C | Exp Data | A123 | Pouch | LFP |  | 15.3 | 9 | 5 | 137.7 | 10 | 3.4 | 1 | 1 | 10 | -4 | D |  | 0.07262164 | 626.24914 | 2.58107 | 1
566 | 1 | E-LFP-A123-P-10Ah-3.4v-1c--4C | Exp Data | A123 | Pouch | LFP |  | 15.3 | 9 | 5 | 137.7 | 10 | 3.4 | 1 | 1 | 10 | -4 | D |  | 0.07262164 | 626.24914 | 2.57879 | 1
567 | 1 | E-LFP-A123-P-10Ah-3.4v-1c--4C | Exp Data | A123 | Pouch | LFP |  | 15.3 | 9 | 5 | 137.7 | 10 | 3.4 | 1 | 1 | 10 | -4 | D |  | 0.07262164 | 626.24914 | 2.57651 | 1
568 | 1 | E-LFP-A123-P-10Ah-3.4v-1c--4C | Exp Data | A123 | Pouch | LFP |  | 15.3 | 9 | 5 | 137.7 | 10 | 3.4 | 1 | 1 | 10 | -4 | D |  | 0.07262164 | 626.24914 | 2.57423 | 1
569 | 1 | E-LFP-A123-P-10Ah-3.4v-1c--4C | Exp Data | A123 | Pouch | LFP |  | 15.3 | 9 | 5 | 137.7 | 10 | 3.4 | 1 | 1 | 10 | -4 | D |  | 0.07262164 | 627.82568 | 2.57189 | 1
570 | 1 | E-LFP-A123-P-10Ah-3.4v-1c--4C | Exp Data | A123 | Pouch | LFP |  | 15.3 | 9 | 5 | 137.7 | 10 | 3.4 | 1 | 1 | 10 | -4 | D |  | 0.07262164 | 629.40222 | 2.56951 | 1
571 | 1 | E-LFP-A123-P-10Ah-3.4v-1c--4C | Exp Data | A123 | Pouch | LFP |  | 15.3 | 9 | 5 | 137.7 | 10 | 3.4 | 1 | 1 | 10 | -4 | D |  | 0.07262164 | 629.40222 | 2.56722 | 1
572 | 1 | E-LFP-A123-P-10Ah-3.4v-1c--4C | Exp Data | A123 | Pouch | LFP |  | 15.3 | 9 | 5 | 137.7 | 10 | 3.4 | 1 | 1 | 10 | -4 | D |  | 0.07262164 | 629.40222 | 2.56494 | 1
573 | 1 | E-LFP-A123-P-10Ah-3.4v-1c--4C | Exp Data | A123 | Pouch | LFP |  | 15.3 | 9 | 5 | 137.7 | 10 | 3.4 | 1 | 1 | 10 | -4 | D |  | 0.07262164 | 629.40222 | 2.56266 | 1
574 | 1 | E-LFP-A123-P-10Ah-3.4v-1c--4C | Exp Data | A123 | Pouch | LFP |  | 15.3 | 9 | 5 | 137.7 | 10 | 3.4 | 1 | 1 | 10 | -4 | D |  | 0.07262164 | 630.97875 | 2.56034 | 1
575 | 1 | E-LFP-A123-P-10Ah-3.4v-1c--4C | Exp Data | A123 | Pouch | LFP |  | 15.3 | 9 | 5 | 137.7 | 10 | 3.4 | 1 | 1 | 10 | -4 | D |  | 0.07262164 | 631.76702 | 2.55778 | 1
576 | 1 | E-LFP-A123-P-10Ah-3.4v-1c--4C | Exp Data | A123 | Pouch | LFP |  | 15.3 | 9 | 5 | 137.7 | 10 | 3.4 | 1 | 1 | 10 | -4 | D |  | 0.07262164 | 632.55529 | 2.55533 | 1
577 | 1 | E-LFP-A123-P-10Ah-3.4v-1c--4C | Exp Data | A123 | Pouch | LFP |  | 15.3 | 9 | 5 | 137.7 | 10 | 3.4 | 1 | 1 | 10 | -4 | D |  | 0.07262164 | 632.55529 | 2.55305 | 1
578 | 1 | E-LFP-A123-P-10Ah-3.4v-1c--4C | Exp Data | A123 | Pouch | LFP |  | 15.3 | 9 | 5 | 137.7 | 10 | 3.4 | 1 | 1 | 10 | -4 | D |  | 0.07262164 | 632.55529 | 2.55077 | 1
579 | 1 | E-LFP-A123-P-10Ah-3.4v-1c--4C | Exp Data | A123 | Pouch | LFP |  | 15.3 | 9 | 5 | 137.7 | 10 | 3.4 | 1 | 1 | 10 | -4 | D |  | 0.07262164 | 634.13183 | 2.54837 | 1
580 | 1 | E-LFP-A123-P-10Ah-3.4v-1c--4C | Exp Data | A123 | Pouch | LFP |  | 15.3 | 9 | 5 | 137.7 | 10 | 3.4 | 1 | 1 | 10 | -4 | D |  | 0.07262164 | 635.70837 | 2.54523 | 1
581 | 1 | E-LFP-A123-P-10Ah-3.4v-1c--4C | Exp Data | A123 | Pouch | LFP |  | 15.3 | 9 | 5 | 137.7 | 10 | 3.4 | 1 | 1 | 10 | -4 | D |  | 0.07262164 | 635.70837 | 2.54214 | 1
582 | 1 | E-LFP-A123-P-10Ah-3.4v-1c--4C | Exp Data | A123 | Pouch | LFP |  | 15.3 | 9 | 5 | 137.7 | 10 | 3.4 | 1 | 1 | 10 | -4 | D |  | 0.07262164 | 635.70837 | 2.53986 | 1
583 | 1 | E-LFP-A123-P-10Ah-3.4v-1c--4C | Exp Data | A123 | Pouch | LFP |  | 15.3 | 9 | 5 | 137.7 | 10 | 3.4 | 1 | 1 | 10 | -4 | D |  | 0.07262164 | 635.70837 | 2.53758 | 1
584 | 1 | E-LFP-A123-P-10Ah-3.4v-1c--4C | Exp Data | A123 | Pouch | LFP |  | 15.3 | 9 | 5 | 137.7 | 10 | 3.4 | 1 | 1 | 10 | -4 | D |  | 0.07262164 | 637.2849 | 2.5354 | 1
585 | 1 | E-LFP-A123-P-10Ah-3.4v-1c--4C | Exp Data | A123 | Pouch | LFP |  | 15.3 | 9 | 5 | 137.7 | 10 | 3.4 | 1 | 1 | 10 | -4 | D |  | 0.07262164 | 638.33593 | 2.52366 | 1
586 | 1 | E-LFP-A123-P-10Ah-3.4v-1c--4C | Exp Data | A123 | Pouch | LFP |  | 15.3 | 9 | 5 | 137.7 | 10 | 3.4 | 1 | 1 | 10 | -4 | D |  | 0.07262164 | 638.86144 | 2.53008 | 1
587 | 1 | E-LFP-A123-P-10Ah-3.4v-1c--4C | Exp Data | A123 | Pouch | LFP |  | 15.3 | 9 | 5 | 137.7 | 10 | 3.4 | 1 | 1 | 10 | -4 | D |  | 0.07262164 | 638.86144 | 2.5278 | 1
588 | 1 | E-LFP-A123-P-10Ah-3.4v-1c--4C | Exp Data | A123 | Pouch | LFP |  | 15.3 | 9 | 5 | 137.7 | 10 | 3.4 | 1 | 1 | 10 | -4 | D |  | 0.07262164 | 638.86144 | 2.52552 | 1
589 | 1 | E-LFP-A123-P-10Ah-3.4v-1c--4C | Exp Data | A123 | Pouch | LFP |  | 15.3 | 9 | 5 | 137.7 | 10 | 3.4 | 1 | 1 | 10 | -4 | D |  | 0.07262164 | 640.61315 | 2.53269 | 1
590 | 1 | E-LFP-A123-P-10Ah-3.4v-1c--4C | Exp Data | A123 | Pouch | LFP |  | 15.3 | 9 | 5 | 137.7 | 10 | 3.4 | 1 | 1 | 10 | -4 | D |  | 0.07262164 | 642.01452 | 2.51868 | 1
591 | 1 | E-LFP-A123-P-10Ah-3.4v-1c--4C | Exp Data | A123 | Pouch | LFP |  | 15.3 | 9 | 5 | 137.7 | 10 | 3.4 | 1 | 1 | 10 | -4 | D |  | 0.07262164 | 642.01452 | 2.5164 | 1
592 | 1 | E-LFP-A123-P-10Ah-3.4v-1c--4C | Exp Data | A123 | Pouch | LFP |  | 15.3 | 9 | 5 | 137.7 | 10 | 3.4 | 1 | 1 | 10 | -4 | D |  | 0.07262164 | 642.01452 | 2.51412 | 1
593 | 1 | E-LFP-A123-P-10Ah-3.4v-1c--4C | Exp Data | A123 | Pouch | LFP |  | 15.3 | 9 | 5 | 137.7 | 10 | 3.4 | 1 | 1 | 10 | -4 | D |  | 0.07262164 | 643.06554 | 2.52129 | 1
594 | 1 | E-LFP-A123-P-10Ah-3.4v-1c--4C | Exp Data | A123 | Pouch | LFP |  | 15.3 | 9 | 5 | 137.7 | 10 | 3.4 | 1 | 1 | 10 | -4 | D |  | 0.07262164 | 643.59105 | 2.51174 | 1
595 | 1 | E-LFP-A123-P-10Ah-3.4v-1c--4C | Exp Data | A123 | Pouch | LFP |  | 15.3 | 9 | 5 | 137.7 | 10 | 3.4 | 1 | 1 | 10 | -4 | D |  | 0.07262164 | 645.16759 | 2.5094 | 1
596 | 1 | E-LFP-A123-P-10Ah-3.4v-1c--4C | Exp Data | A123 | Pouch | LFP |  | 15.3 | 9 | 5 | 137.7 | 10 | 3.4 | 1 | 1 | 10 | -4 | D |  | 0.07262164 | 645.16759 | 2.50711 | 1
597 | 1 | E-LFP-A123-P-10Ah-3.4v-1c--4C | Exp Data | A123 | Pouch | LFP |  | 15.3 | 9 | 5 | 137.7 | 10 | 3.4 | 1 | 1 | 10 | -4 | D |  | 0.07262164 | 645.16759 | 2.50483 | 1
598 | 1 | E-LFP-A123-P-10Ah-3.4v-1c--4C | Exp Data | A123 | Pouch | LFP |  | 15.3 | 9 | 5 | 137.7 | 10 | 3.4 | 1 | 1 | 10 | -4 | D |  | 0.07262164 | 645.16759 | 2.50255 | 1
599 | 1 | E-LFP-A123-P-10Ah-3.4v-1c--4C | Exp Data | A123 | Pouch | LFP |  | 15.3 | 9 | 5 | 137.7 | 10 | 3.4 | 1 | 1 | 10 | -4 | D |  | 0.07262164 | 645.16759 | 2.50027 | 1
600 | 1 | E-LFP-A123-P-10Ah-3.4v-1c--4C | Exp Data | A123 | Pouch | LFP |  | 15.3 | 9 | 5 | 137.7 | 10 | 3.4 | 1 | 1 | 10 | -4 | D |  | 0.07262164 | 645.16759 | 2.49859 | 1
601 | 1 | E-LFP-A123-P-10Ah-3.4v-1c--4C | Exp Data | A123 | Pouch | LFP |  | 15.3 | 9 | 5 | 137.7 | 10 | 3.4 | 1 | 1 | 10 | -4 | D |  | 0.07262164 | 648.32067 | 2.49343 | 1
602 | 1 | E-LFP-A123-P-10Ah-3.4v-1c--4C | Exp Data | A123 | Pouch | LFP |  | 15.3 | 9 | 5 | 137.7 | 10 | 3.4 | 1 | 1 | 10 | -4 | D |  | 0.07262164 | 648.32067 | 2.49115 | 1
603 | 1 | E-LFP-A123-P-10Ah-3.4v-1c--4C | Exp Data | A123 | Pouch | LFP |  | 15.3 | 9 | 5 | 137.7 | 10 | 3.4 | 1 | 1 | 10 | -4 | D |  | 0.07262164 | 648.32067 | 2.48887 | 1
604 | 1 | E-LFP-A123-P-10Ah-3.4v-1c--4C | Exp Data | A123 | Pouch | LFP |  | 15.3 | 9 | 5 | 137.7 | 10 | 3.4 | 1 | 1 | 10 | -4 | D |  | 0.07262164 | 648.63597 | 2.4962 | 1
605 | 1 | E-LFP-A123-P-10Ah-3.4v-1c--4C | Exp Data | A123 | Pouch | LFP |  | 15.3 | 9 | 5 | 137.7 | 10 | 3.4 | 1 | 1 | 10 | -4 | D |  | 0.07262164 | 649.8972 | 2.48651 | 1
606 | 1 | E-LFP-A123-P-10Ah-3.4v-1c--4C | Exp Data | A123 | Pouch | LFP |  | 15.3 | 9 | 5 | 137.7 | 10 | 3.4 | 1 | 1 | 10 | -4 | D |  | 0.07262164 | 651.47374 | 2.48415 | 1
607 | 1 | E-LFP-A123-P-10Ah-3.4v-1c--4C | Exp Data | A123 | Pouch | LFP |  | 15.3 | 9 | 5 | 137.7 | 10 | 3.4 | 1 | 1 | 10 | -4 | D |  | 0.07262164 | 651.47374 | 2.48187 | 1
608 | 1 | E-LFP-A123-P-10Ah-3.4v-1c--4C | Exp Data | A123 | Pouch | LFP |  | 15.3 | 9 | 5 | 137.7 | 10 | 3.4 | 1 | 1 | 10 | -4 | D |  | 0.07262164 | 651.47374 | 2.47958 | 1
609 | 1 | E-LFP-A123-P-10Ah-3.4v-1c--4C | Exp Data | A123 | Pouch | LFP |  | 15.3 | 9 | 5 | 137.7 | 10 | 3.4 | 1 | 1 | 10 | -4 | D |  | 0.07262164 | 651.47374 | 2.4773 | 1
610 | 1 | E-LFP-A123-P-10Ah-3.4v-1c--4C | Exp Data | A123 | Pouch | LFP |  | 15.3 | 9 | 5 | 137.7 | 10 | 3.4 | 1 | 1 | 10 | -4 | D |  | 0.07262164 | 651.47374 | 2.47502 | 1
611 | 1 | E-LFP-A123-P-10Ah-3.4v-1c--4C | Exp Data | A123 | Pouch | LFP |  | 15.3 | 9 | 5 | 137.7 | 10 | 3.4 | 1 | 1 | 10 | -4 | D |  | 0.07262164 | 653.05028 | 2.47268 | 1
612 | 1 | E-LFP-A123-P-10Ah-3.4v-1c--4C | Exp Data | A123 | Pouch | LFP |  | 15.3 | 9 | 5 | 137.7 | 10 | 3.4 | 1 | 1 | 10 | -4 | D |  | 0.07262164 | 654.62681 | 2.46997 | 1
613 | 1 | E-LFP-A123-P-10Ah-3.4v-1c--4C | Exp Data | A123 | Pouch | LFP |  | 15.3 | 9 | 5 | 137.7 | 10 | 3.4 | 1 | 1 | 10 | -4 | D |  | 0.07262164 | 654.62681 | 2.46737 | 1
614 | 1 | E-LFP-A123-P-10Ah-3.4v-1c--4C | Exp Data | A123 | Pouch | LFP |  | 15.3 | 9 | 5 | 137.7 | 10 | 3.4 | 1 | 1 | 10 | -4 | D |  | 0.07262164 | 654.62681 | 2.46509 | 1
615 | 1 | E-LFP-A123-P-10Ah-3.4v-1c--4C | Exp Data | A123 | Pouch | LFP |  | 15.3 | 9 | 5 | 137.7 | 10 | 3.4 | 1 | 1 | 10 | -4 | D |  | 0.07262164 | 654.62681 | 2.46281 | 1
616 | 1 | E-LFP-A123-P-10Ah-3.4v-1c--4C | Exp Data | A123 | Pouch | LFP |  | 15.3 | 9 | 5 | 137.7 | 10 | 3.4 | 1 | 1 | 10 | -4 | D |  | 0.07262164 | 656.20335 | 2.46042 | 1
617 | 1 | E-LFP-A123-P-10Ah-3.4v-1c--4C | Exp Data | A123 | Pouch | LFP |  | 15.3 | 9 | 5 | 137.7 | 10 | 3.4 | 1 | 1 | 10 | -4 | D |  | 0.07262164 | 656.20335 | 2.45163 | 1
618 | 1 | E-LFP-A123-P-10Ah-3.4v-1c--4C | Exp Data | A123 | Pouch | LFP |  | 15.3 | 9 | 5 | 137.7 | 10 | 3.4 | 1 | 1 | 10 | -4 | D |  | 0.07262164 | 657.77989 | 2.45808 | 1
619 | 1 | E-LFP-A123-P-10Ah-3.4v-1c--4C | Exp Data | A123 | Pouch | LFP |  | 15.3 | 9 | 5 | 137.7 | 10 | 3.4 | 1 | 1 | 10 | -4 | D |  | 0.07262164 | 657.77989 | 2.4558 | 1
620 | 1 | E-LFP-A123-P-10Ah-3.4v-1c--4C | Exp Data | A123 | Pouch | LFP |  | 15.3 | 9 | 5 | 137.7 | 10 | 3.4 | 1 | 1 | 10 | -4 | D |  | 0.07262164 | 657.77989 | 2.45352 | 1
621 | 1 | E-LFP-A123-P-10Ah-3.4v-1c-+54C | Exp Data | A123 | Pouch | LFP |  | 15.3 | 9 | 5 | 137.7 | 10 | 3.4 | 1 | 1 | 10 | 54 | D |  | 0.07262164 | 20.8428 | 3.171145 | 1
622 | 1 | E-LFP-A123-P-10Ah-3.4v-1c-+54C | Exp Data | A123 | Pouch | LFP |  | 15.3 | 9 | 5 | 137.7 | 10 | 3.4 | 1 | 1 | 10 | 54 | D |  | 0.07262164 | 20.8428 | 3.168864 | 1
623 | 1 | E-LFP-A123-P-10Ah-3.4v-1c-+54C | Exp Data | A123 | Pouch | LFP |  | 15.3 | 9 | 5 | 137.7 | 10 | 3.4 | 1 | 1 | 10 | 54 | D |  | 0.07262164 | 20.8428 | 3.167153 | 1
624 | 1 | E-LFP-A123-P-10Ah-3.4v-1c-+54C | Exp Data | A123 | Pouch | LFP |  | 15.3 | 9 | 5 | 137.7 | 10 | 3.4 | 1 | 1 | 10 | 54 | D |  | 0.07262164 | 22.94324 | 3.147192 | 1
625 | 1 | E-LFP-A123-P-10Ah-3.4v-1c-+54C | Exp Data | A123 | Pouch | LFP |  | 15.3 | 9 | 5 | 137.7 | 10 | 3.4 | 1 | 1 | 10 | 54 | D |  | 0.07262164 | 23.99346 | 3.164301 | 1
626 | 1 | E-LFP-A123-P-10Ah-3.4v-1c-+54C | Exp Data | A123 | Pouch | LFP |  | 15.3 | 9 | 5 | 137.7 | 10 | 3.4 | 1 | 1 | 10 | 54 | D |  | 0.07262164 | 23.99346 | 3.16259 | 1
627 | 1 | E-LFP-A123-P-10Ah-3.4v-1c-+54C | Exp Data | A123 | Pouch | LFP |  | 15.3 | 9 | 5 | 137.7 | 10 | 3.4 | 1 | 1 | 10 | 54 | D |  | 0.07262164 | 23.99346 | 3.157457 | 1
628 | 1 | E-LFP-A123-P-10Ah-3.4v-1c-+54C | Exp Data | A123 | Pouch | LFP |  | 15.3 | 9 | 5 | 137.7 | 10 | 3.4 | 1 | 1 | 10 | 54 | D |  | 0.07262164 | 23.99346 | 3.152895 | 1
629 | 1 | E-LFP-A123-P-10Ah-3.4v-1c-+54C | Exp Data | A123 | Pouch | LFP |  | 15.3 | 9 | 5 | 137.7 | 10 | 3.4 | 1 | 1 | 10 | 54 | D |  | 0.07262164 | 23.99346 | 3.151184 | 1
630 | 1 | E-LFP-A123-P-10Ah-3.4v-1c-+54C | Exp Data | A123 | Pouch | LFP |  | 15.3 | 9 | 5 | 137.7 | 10 | 3.4 | 1 | 1 | 10 | 54 | D |  | 0.07262164 | 27.14412 | 3.141774 | 1
631 | 1 | E-LFP-A123-P-10Ah-3.4v-1c-+54C | Exp Data | A123 | Pouch | LFP |  | 15.3 | 9 | 5 | 137.7 | 10 | 3.4 | 1 | 1 | 10 | 54 | D |  | 0.07262164 | 28.40439 | 3.143542 | 1
632 | 1 | E-LFP-A123-P-10Ah-3.4v-1c-+54C | Exp Data | A123 | Pouch | LFP |  | 15.3 | 9 | 5 | 137.7 | 10 | 3.4 | 1 | 1 | 10 | 54 | D |  | 0.07262164 | 30.29478 | 3.139968 | 1
633 | 1 | E-LFP-A123-P-10Ah-3.4v-1c-+54C | Exp Data | A123 | Pouch | LFP |  | 15.3 | 9 | 5 | 137.7 | 10 | 3.4 | 1 | 1 | 10 | 54 | D |  | 0.07262164 | 30.29478 | 3.137686 | 1
634 | 1 | E-LFP-A123-P-10Ah-3.4v-1c-+54C | Exp Data | A123 | Pouch | LFP |  | 15.3 | 9 | 5 | 137.7 | 10 | 3.4 | 1 | 1 | 10 | 54 | D |  | 0.07262164 | 32.39522 | 3.135975 | 1
635 | 1 | E-LFP-A123-P-10Ah-3.4v-1c-+54C | Exp Data | A123 | Pouch | LFP |  | 15.3 | 9 | 5 | 137.7 | 10 | 3.4 | 1 | 1 | 10 | 54 | D |  | 0.07262164 | 33.44544 | 3.133884 | 1
636 | 1 | E-LFP-A123-P-10Ah-3.4v-1c-+54C | Exp Data | A123 | Pouch | LFP |  | 15.3 | 9 | 5 | 137.7 | 10 | 3.4 | 1 | 1 | 10 | 54 | D |  | 0.07262164 | 37.38376 | 3.131222 | 1
637 | 1 | E-LFP-A123-P-10Ah-3.4v-1c-+54C | Exp Data | A123 | Pouch | LFP |  | 15.3 | 9 | 5 | 137.7 | 10 | 3.4 | 1 | 1 | 10 | 54 | D |  | 0.07262164 | 39.74676 | 3.129226 | 1
638 | 1 | E-LFP-A123-P-10Ah-3.4v-1c-+54C | Exp Data | A123 | Pouch | LFP |  | 15.3 | 9 | 5 | 137.7 | 10 | 3.4 | 1 | 1 | 10 | 54 | D |  | 0.07262164 | 41.32209 | 3.127515 | 1
639 | 1 | E-LFP-A123-P-10Ah-3.4v-1c-+54C | Exp Data | A123 | Pouch | LFP |  | 15.3 | 9 | 5 | 137.7 | 10 | 3.4 | 1 | 1 | 10 | 54 | D |  | 0.07262164 | 47.6234 | 3.123237 | 1
640 | 1 | E-LFP-A123-P-10Ah-3.4v-1c-+54C | Exp Data | A123 | Pouch | LFP |  | 15.3 | 9 | 5 | 137.7 | 10 | 3.4 | 1 | 1 | 10 | 54 | D |  | 0.07262164 | 52.34939 | 3.119815 | 1
641 | 1 | E-LFP-A123-P-10Ah-3.4v-1c-+54C | Exp Data | A123 | Pouch | LFP |  | 15.3 | 9 | 5 | 137.7 | 10 | 3.4 | 1 | 1 | 10 | 54 | D |  | 0.07262164 | 66.52735 | 3.112685 | 1
642 | 1 | E-LFP-A123-P-10Ah-3.4v-1c-+54C | Exp Data | A123 | Pouch | LFP |  | 15.3 | 9 | 5 | 137.7 | 10 | 3.4 | 1 | 1 | 10 | 54 | D |  | 0.07262164 | 72.82867 | 3.110118 | 1
643 | 1 | E-LFP-A123-P-10Ah-3.4v-1c-+54C | Exp Data | A123 | Pouch | LFP |  | 15.3 | 9 | 5 | 137.7 | 10 | 3.4 | 1 | 1 | 10 | 54 | D |  | 0.07262164 | 74.404 | 3.108692 | 1
644 | 1 | E-LFP-A123-P-10Ah-3.4v-1c-+54C | Exp Data | A123 | Pouch | LFP |  | 15.3 | 9 | 5 | 137.7 | 10 | 3.4 | 1 | 1 | 10 | 54 | D |  | 0.07262164 | 83.33087 | 3.106315 | 1
645 | 1 | E-LFP-A123-P-10Ah-3.4v-1c-+54C | Exp Data | A123 | Pouch | LFP |  | 15.3 | 9 | 5 | 137.7 | 10 | 3.4 | 1 | 1 | 10 | 54 | D |  | 0.07262164 | 102.985 | 3.103516 | 1
646 | 1 | E-LFP-A123-P-10Ah-3.4v-1c-+54C | Exp Data | A123 | Pouch | LFP |  | 15.3 | 9 | 5 | 137.7 | 10 | 3.4 | 1 | 1 | 10 | 54 | D |  | 0.07262164 | 109.7614 | 3.10156 | 1
647 | 1 | E-LFP-A123-P-10Ah-3.4v-1c-+54C | Exp Data | A123 | Pouch | LFP |  | 15.3 | 9 | 5 | 137.7 | 10 | 3.4 | 1 | 1 | 10 | 54 | D |  | 0.07262164 | 122.493 | 3.099758 | 1
648 | 1 | E-LFP-A123-P-10Ah-3.4v-1c-+54C | Exp Data | A123 | Pouch | LFP |  | 15.3 | 9 | 5 | 137.7 | 10 | 3.4 | 1 | 1 | 10 | 54 | D |  | 0.07262164 | 138.5629 | 3.097928 | 1
649 | 1 | E-LFP-A123-P-10Ah-3.4v-1c-+54C | Exp Data | A123 | Pouch | LFP |  | 15.3 | 9 | 5 | 137.7 | 10 | 3.4 | 1 | 1 | 10 | 54 | D |  | 0.07262164 | 159.4718 | 3.100089 | 1
650 | 1 | E-LFP-A123-P-10Ah-3.4v-1c-+54C | Exp Data | A123 | Pouch | LFP |  | 15.3 | 9 | 5 | 137.7 | 10 | 3.4 | 1 | 1 | 10 | 54 | D |  | 0.07262164 | 167.3484 | 3.095883 | 1
651 | 1 | E-LFP-A123-P-10Ah-3.4v-1c-+54C | Exp Data | A123 | Pouch | LFP |  | 15.3 | 9 | 5 | 137.7 | 10 | 3.4 | 1 | 1 | 10 | 54 | D |  | 0.07262164 | 185.3522 | 3.097887 | 1
652 | 1 | E-LFP-A123-P-10Ah-3.4v-1c-+54C | Exp Data | A123 | Pouch | LFP |  | 15.3 | 9 | 5 | 137.7 | 10 | 3.4 | 1 | 1 | 10 | 54 | D |  | 0.07262164 | 208.307 | 3.096038 | 1
653 | 1 | E-LFP-A123-P-10Ah-3.4v-1c-+54C | Exp Data | A123 | Pouch | LFP |  | 15.3 | 9 | 5 | 137.7 | 10 | 3.4 | 1 | 1 | 10 | 54 | D |  | 0.07262164 | 213.033 | 3.094136 | 1
654 | 1 | E-LFP-A123-P-10Ah-3.4v-1c-+54C | Exp Data | A123 | Pouch | LFP |  | 15.3 | 9 | 5 | 137.7 | 10 | 3.4 | 1 | 1 | 10 | 54 | D |  | 0.07262164 | 236.6629 | 3.092309 | 1
655 | 1 | E-LFP-A123-P-10Ah-3.4v-1c-+54C | Exp Data | A123 | Pouch | LFP |  | 15.3 | 9 | 5 | 137.7 | 10 | 3.4 | 1 | 1 | 10 | 54 | D |  | 0.07262164 | 291.1361 | 3.084194 | 1
656 | 1 | E-LFP-A123-P-10Ah-3.4v-1c-+54C | Exp Data | A123 | Pouch | LFP |  | 15.3 | 9 | 5 | 137.7 | 10 | 3.4 | 1 | 1 | 10 | 54 | D |  | 0.07262164 | 294.0049 | 3.082267 | 1
657 | 1 | E-LFP-A123-P-10Ah-3.4v-1c-+54C | Exp Data | A123 | Pouch | LFP |  | 15.3 | 9 | 5 | 137.7 | 10 | 3.4 | 1 | 1 | 10 | 54 | D |  | 0.07262164 | 312.2787 | 3.080468 | 1
658 | 1 | E-LFP-A123-P-10Ah-3.4v-1c-+54C | Exp Data | A123 | Pouch | LFP |  | 15.3 | 9 | 5 | 137.7 | 10 | 3.4 | 1 | 1 | 10 | 54 | D |  | 0.07262164 | 345.3606 | 3.08306 | 1
659 | 1 | E-LFP-A123-P-10Ah-3.4v-1c-+54C | Exp Data | A123 | Pouch | LFP |  | 15.3 | 9 | 5 | 137.7 | 10 | 3.4 | 1 | 1 | 10 | 54 | D |  | 0.07262164 | 347.0189 | 3.078756 | 1
660 | 1 | E-LFP-A123-P-10Ah-3.4v-1c-+54C | Exp Data | A123 | Pouch | LFP |  | 15.3 | 9 | 5 | 137.7 | 10 | 3.4 | 1 | 1 | 10 | 54 | D |  | 0.07262164 | 362.3257 | 3.080742 | 1
661 | 1 | E-LFP-A123-P-10Ah-3.4v-1c-+54C | Exp Data | A123 | Pouch | LFP |  | 15.3 | 9 | 5 | 137.7 | 10 | 3.4 | 1 | 1 | 10 | 54 | D |  | 0.07262164 | 362.3257 | 3.076926 | 1
662 | 1 | E-LFP-A123-P-10Ah-3.4v-1c-+54C | Exp Data | A123 | Pouch | LFP |  | 15.3 | 9 | 5 | 137.7 | 10 | 3.4 | 1 | 1 | 10 | 54 | D |  | 0.07262164 | 388.8697 | 3.075164 | 1
663 | 1 | E-LFP-A123-P-10Ah-3.4v-1c-+54C | Exp Data | A123 | Pouch | LFP |  | 15.3 | 9 | 5 | 137.7 | 10 | 3.4 | 1 | 1 | 10 | 54 | D |  | 0.07262164 | 395.9812 | 3.078569 | 1
664 | 1 | E-LFP-A123-P-10Ah-3.4v-1c-+54C | Exp Data | A123 | Pouch | LFP |  | 15.3 | 9 | 5 | 137.7 | 10 | 3.4 | 1 | 1 | 10 | 54 | D |  | 0.07262164 | 403.3328 | 3.073094 | 1
665 | 1 | E-LFP-A123-P-10Ah-3.4v-1c-+54C | Exp Data | A123 | Pouch | LFP |  | 15.3 | 9 | 5 | 137.7 | 10 | 3.4 | 1 | 1 | 10 | 54 | D |  | 0.07262164 | 432.0038 | 3.071625 | 1
666 | 1 | E-LFP-A123-P-10Ah-3.4v-1c-+54C | Exp Data | A123 | Pouch | LFP |  | 15.3 | 9 | 5 | 137.7 | 10 | 3.4 | 1 | 1 | 10 | 54 | D |  | 0.07262164 | 433.4133 | 3.076317 | 1
667 | 1 | E-LFP-A123-P-10Ah-3.4v-1c-+54C | Exp Data | A123 | Pouch | LFP |  | 15.3 | 9 | 5 | 137.7 | 10 | 3.4 | 1 | 1 | 10 | 54 | D |  | 0.07262164 | 458.3547 | 3.074153 | 1
668 | 1 | E-LFP-A123-P-10Ah-3.4v-1c-+54C | Exp Data | A123 | Pouch | LFP |  | 15.3 | 9 | 5 | 137.7 | 10 | 3.4 | 1 | 1 | 10 | 54 | D |  | 0.07262164 | 458.3547 | 3.069979 | 1
669 | 1 | E-LFP-A123-P-10Ah-3.4v-1c-+54C | Exp Data | A123 | Pouch | LFP |  | 15.3 | 9 | 5 | 137.7 | 10 | 3.4 | 1 | 1 | 10 | 54 | D |  | 0.07262164 | 491.6175 | 3.071869 | 1
670 | 1 | E-LFP-A123-P-10Ah-3.4v-1c-+54C | Exp Data | A123 | Pouch | LFP |  | 15.3 | 9 | 5 | 137.7 | 10 | 3.4 | 1 | 1 | 10 | 54 | D |  | 0.07262164 | 504.4689 | 3.074862 | 1
671 | 1 | E-LFP-A123-P-10Ah-3.4v-1c-+54C | Exp Data | A123 | Pouch | LFP |  | 15.3 | 9 | 5 | 137.7 | 10 | 3.4 | 1 | 1 | 10 | 54 | D |  | 0.07262164 | 508.7653 | 3.068808 | 1
672 | 1 | E-LFP-A123-P-10Ah-3.4v-1c-+54C | Exp Data | A123 | Pouch | LFP |  | 15.3 | 9 | 5 | 137.7 | 10 | 3.4 | 1 | 1 | 10 | 54 | D |  | 0.07262164 | 533.455 | 3.072663 | 1
673 | 1 | E-LFP-A123-P-10Ah-3.4v-1c-+54C | Exp Data | A123 | Pouch | LFP |  | 15.3 | 9 | 5 | 137.7 | 10 | 3.4 | 1 | 1 | 10 | 54 | D |  | 0.07262164 | 540.3864 | 3.070267 | 1
674 | 1 | E-LFP-A123-P-10Ah-3.4v-1c-+54C | Exp Data | A123 | Pouch | LFP |  | 15.3 | 9 | 5 | 137.7 | 10 | 3.4 | 1 | 1 | 10 | 54 | D |  | 0.07262164 | 555.4466 | 3.067597 | 1
675 | 1 | E-LFP-A123-P-10Ah-3.4v-1c-+54C | Exp Data | A123 | Pouch | LFP |  | 15.3 | 9 | 5 | 137.7 | 10 | 3.4 | 1 | 1 | 10 | 54 | D |  | 0.07262164 | 573.7834 | 3.072431 | 1
676 | 1 | E-LFP-A123-P-10Ah-3.4v-1c-+54C | Exp Data | A123 | Pouch | LFP |  | 15.3 | 9 | 5 | 137.7 | 10 | 3.4 | 1 | 1 | 10 | 54 | D |  | 0.07262164 | 583.2354 | 3.070363 | 1
677 | 1 | E-LFP-A123-P-10Ah-3.4v-1c-+54C | Exp Data | A123 | Pouch | LFP |  | 15.3 | 9 | 5 | 137.7 | 10 | 3.4 | 1 | 1 | 10 | 54 | D |  | 0.07262164 | 594.0968 | 3.066126 | 1
678 | 1 | E-LFP-A123-P-10Ah-3.4v-1c-+54C | Exp Data | A123 | Pouch | LFP |  | 15.3 | 9 | 5 | 137.7 | 10 | 3.4 | 1 | 1 | 10 | 54 | D |  | 0.07262164 | 616.3173 | 3.070945 | 1
679 | 1 | E-LFP-A123-P-10Ah-3.4v-1c-+54C | Exp Data | A123 | Pouch | LFP |  | 15.3 | 9 | 5 | 137.7 | 10 | 3.4 | 1 | 1 | 10 | 54 | D |  | 0.07262164 | 617.2625 | 3.064358 | 1
680 | 1 | E-LFP-A123-P-10Ah-3.4v-1c-+54C | Exp Data | A123 | Pouch | LFP |  | 15.3 | 9 | 5 | 137.7 | 10 | 3.4 | 1 | 1 | 10 | 54 | D |  | 0.07262164 | 619.0383 | 3.068435 | 1
681 | 1 | E-LFP-A123-P-10Ah-3.4v-1c-+54C | Exp Data | A123 | Pouch | LFP |  | 15.3 | 9 | 5 | 137.7 | 10 | 3.4 | 1 | 1 | 10 | 54 | D |  | 0.07262164 | 657.1498 | 3.062934 | 1
682 | 1 | E-LFP-A123-P-10Ah-3.4v-1c-+54C | Exp Data | A123 | Pouch | LFP |  | 15.3 | 9 | 5 | 137.7 | 10 | 3.4 | 1 | 1 | 10 | 54 | D |  | 0.07262164 | 665.1525 | 3.065651 | 1
683 | 1 | E-LFP-A123-P-10Ah-3.4v-1c-+54C | Exp Data | A123 | Pouch | LFP |  | 15.3 | 9 | 5 | 137.7 | 10 | 3.4 | 1 | 1 | 10 | 54 | D |  | 0.07262164 | 665.4305 | 3.068028 | 1
684 | 1 | E-LFP-A123-P-10Ah-3.4v-1c-+54C | Exp Data | A123 | Pouch | LFP |  | 15.3 | 9 | 5 | 137.7 | 10 | 3.4 | 1 | 1 | 10 | 54 | D |  | 0.07262164 | 695.5812 | 3.060834 | 1
685 | 1 | E-LFP-A123-P-10Ah-3.4v-1c-+54C | Exp Data | A123 | Pouch | LFP |  | 15.3 | 9 | 5 | 137.7 | 10 | 3.4 | 1 | 1 | 10 | 54 | D |  | 0.07262164 | 706.7412 | 3.06683 | 1
686 | 1 | E-LFP-A123-P-10Ah-3.4v-1c-+54C | Exp Data | A123 | Pouch | LFP |  | 15.3 | 9 | 5 | 137.7 | 10 | 3.4 | 1 | 1 | 10 | 54 | D |  | 0.07262164 | 711.3621 | 3.062914 | 1
687 | 1 | E-LFP-A123-P-10Ah-3.4v-1c-+54C | Exp Data | A123 | Pouch | LFP |  | 15.3 | 9 | 5 | 137.7 | 10 | 3.4 | 1 | 1 | 10 | 54 | D |  | 0.07262164 | 715.7062 | 3.065004 | 1
688 | 1 | E-LFP-A123-P-10Ah-3.4v-1c-+54C | Exp Data | A123 | Pouch | LFP |  | 15.3 | 9 | 5 | 137.7 | 10 | 3.4 | 1 | 1 | 10 | 54 | D |  | 0.07262164 | 745.4943 | 3.060354 | 1
689 | 1 | E-LFP-A123-P-10Ah-3.4v-1c-+54C | Exp Data | A123 | Pouch | LFP |  | 15.3 | 9 | 5 | 137.7 | 10 | 3.4 | 1 | 1 | 10 | 54 | D |  | 0.07262164 | 747.0696 | 3.065002 | 1
690 | 1 | E-LFP-A123-P-10Ah-3.4v-1c-+54C | Exp Data | A123 | Pouch | LFP |  | 15.3 | 9 | 5 | 137.7 | 10 | 3.4 | 1 | 1 | 10 | 54 | D |  | 0.07262164 | 756.5216 | 3.058086 | 1
691 | 1 | E-LFP-A123-P-10Ah-3.4v-1c-+54C | Exp Data | A123 | Pouch | LFP |  | 15.3 | 9 | 5 | 137.7 | 10 | 3.4 | 1 | 1 | 10 | 54 | D |  | 0.07262164 | 759.6722 | 3.063004 | 1
692 | 1 | E-LFP-A123-P-10Ah-3.4v-1c-+54C | Exp Data | A123 | Pouch | LFP |  | 15.3 | 9 | 5 | 137.7 | 10 | 3.4 | 1 | 1 | 10 | 54 | D |  | 0.07262164 | 791.1788 | 3.062716 | 1
693 | 1 | E-LFP-A123-P-10Ah-3.4v-1c-+54C | Exp Data | A123 | Pouch | LFP |  | 15.3 | 9 | 5 | 137.7 | 10 | 3.4 | 1 | 1 | 10 | 54 | D |  | 0.07262164 | 793.9149 | 3.056263 | 1
694 | 1 | E-LFP-A123-P-10Ah-3.4v-1c-+54C | Exp Data | A123 | Pouch | LFP |  | 15.3 | 9 | 5 | 137.7 | 10 | 3.4 | 1 | 1 | 10 | 54 | D |  | 0.07262164 | 794.6075 | 3.060233 | 1
695 | 1 | E-LFP-A123-P-10Ah-3.4v-1c-+54C | Exp Data | A123 | Pouch | LFP |  | 15.3 | 9 | 5 | 137.7 | 10 | 3.4 | 1 | 1 | 10 | 54 | D |  | 0.07262164 | 806.5686 | 3.058065 | 1
696 | 1 | E-LFP-A123-P-10Ah-3.4v-1c-+54C | Exp Data | A123 | Pouch | LFP |  | 15.3 | 9 | 5 | 137.7 | 10 | 3.4 | 1 | 1 | 10 | 54 | D |  | 0.07262164 | 840.4641 | 3.055434 | 1
697 | 1 | E-LFP-A123-P-10Ah-3.4v-1c-+54C | Exp Data | A123 | Pouch | LFP |  | 15.3 | 9 | 5 | 137.7 | 10 | 3.4 | 1 | 1 | 10 | 54 | D |  | 0.07262164 | 857.3427 | 3.058148 | 1
698 | 1 | E-LFP-A123-P-10Ah-3.4v-1c-+54C | Exp Data | A123 | Pouch | LFP |  | 15.3 | 9 | 5 | 137.7 | 10 | 3.4 | 1 | 1 | 10 | 54 | D |  | 0.07262164 | 873.7261 | 3.053584 | 1
699 | 1 | E-LFP-A123-P-10Ah-3.4v-1c-+54C | Exp Data | A123 | Pouch | LFP |  | 15.3 | 9 | 5 | 137.7 | 10 | 3.4 | 1 | 1 | 10 | 54 | D |  | 0.07262164 | 888.8493 | 3.051776 | 1
700 | 1 | E-LFP-A123-P-10Ah-3.4v-1c-+54C | Exp Data | A123 | Pouch | LFP |  | 15.3 | 9 | 5 | 137.7 | 10 | 3.4 | 1 | 1 | 10 | 54 | D |  | 0.07262164 | 892.2779 | 3.055863 | 1
701 | 1 | E-LFP-A123-P-10Ah-3.4v-1c-+54C | Exp Data | A123 | Pouch | LFP |  | 15.3 | 9 | 5 | 137.7 | 10 | 3.4 | 1 | 1 | 10 | 54 | D |  | 0.07262164 | 909.1432 | 3.050024 | 1
702 | 1 | E-LFP-A123-P-10Ah-3.4v-1c-+54C | Exp Data | A123 | Pouch | LFP |  | 15.3 | 9 | 5 | 137.7 | 10 | 3.4 | 1 | 1 | 10 | 54 | D |  | 0.07262164 | 926.0085 | 3.053311 | 1
703 | 1 | E-LFP-A123-P-10Ah-3.4v-1c-+54C | Exp Data | A123 | Pouch | LFP |  | 15.3 | 9 | 5 | 137.7 | 10 | 3.4 | 1 | 1 | 10 | 54 | D |  | 0.07262164 | 930.0858 | 3.048144 | 1
704 | 1 | E-LFP-A123-P-10Ah-3.4v-1c-+54C | Exp Data | A123 | Pouch | LFP |  | 15.3 | 9 | 5 | 137.7 | 10 | 3.4 | 1 | 1 | 10 | 54 | D |  | 0.07262164 | 954.698 | 3.050611 | 1
705 | 1 | E-LFP-A123-P-10Ah-3.4v-1c-+54C | Exp Data | A123 | Pouch | LFP |  | 15.3 | 9 | 5 | 137.7 | 10 | 3.4 | 1 | 1 | 10 | 54 | D |  | 0.07262164 | 963.0329 | 3.04655 | 1
706 | 1 | E-LFP-A123-P-10Ah-3.4v-1c-+54C | Exp Data | A123 | Pouch | LFP |  | 15.3 | 9 | 5 | 137.7 | 10 | 3.4 | 1 | 1 | 10 | 54 | D |  | 0.07262164 | 979.8038 | 3.044209 | 1
707 | 1 | E-LFP-A123-P-10Ah-3.4v-1c-+54C | Exp Data | A123 | Pouch | LFP |  | 15.3 | 9 | 5 | 137.7 | 10 | 3.4 | 1 | 1 | 10 | 54 | D |  | 0.07262164 | 984.1567 | 3.048583 | 1
708 | 1 | E-LFP-A123-P-10Ah-3.4v-1c-+54C | Exp Data | A123 | Pouch | LFP |  | 15.3 | 9 | 5 | 137.7 | 10 | 3.4 | 1 | 1 | 10 | 54 | D |  | 0.07262164 | 1003.173 | 3.042614 | 1
709 | 1 | E-LFP-A123-P-10Ah-3.4v-1c-+54C | Exp Data | A123 | Pouch | LFP |  | 15.3 | 9 | 5 | 137.7 | 10 | 3.4 | 1 | 1 | 10 | 54 | D |  | 0.07262164 | 1012.441 | 3.046105 | 1
710 | 1 | E-LFP-A123-P-10Ah-3.4v-1c-+54C | Exp Data | A123 | Pouch | LFP |  | 15.3 | 9 | 5 | 137.7 | 10 | 3.4 | 1 | 1 | 10 | 54 | D |  | 0.07262164 | 1020.762 | 3.040843 | 1
711 | 1 | E-LFP-A123-P-10Ah-3.4v-1c-+54C | Exp Data | A123 | Pouch | LFP |  | 15.3 | 9 | 5 | 137.7 | 10 | 3.4 | 1 | 1 | 10 | 54 | D |  | 0.07262164 | 1029.054 | 3.043988 | 1
712 | 1 | E-LFP-A123-P-10Ah-3.4v-1c-+54C | Exp Data | A123 | Pouch | LFP |  | 15.3 | 9 | 5 | 137.7 | 10 | 3.4 | 1 | 1 | 10 | 54 | D |  | 0.07262164 | 1036.93 | 3.039189 | 1
713 | 1 | E-LFP-A123-P-10Ah-3.4v-1c-+54C | Exp Data | A123 | Pouch | LFP |  | 15.3 | 9 | 5 | 137.7 | 10 | 3.4 | 1 | 1 | 10 | 54 | D |  | 0.07262164 | 1060.726 | 3.037448 | 1
714 | 1 | E-LFP-A123-P-10Ah-3.4v-1c-+54C | Exp Data | A123 | Pouch | LFP |  | 15.3 | 9 | 5 | 137.7 | 10 | 3.4 | 1 | 1 | 10 | 54 | D |  | 0.07262164 | 1063.711 | 3.041101 | 1
715 | 1 | E-LFP-A123-P-10Ah-3.4v-1c-+54C | Exp Data | A123 | Pouch | LFP |  | 15.3 | 9 | 5 | 137.7 | 10 | 3.4 | 1 | 1 | 10 | 54 | D |  | 0.07262164 | 1075.829 | 3.035798 | 1
716 | 1 | E-LFP-A123-P-10Ah-3.4v-1c-+54C | Exp Data | A123 | Pouch | LFP |  | 15.3 | 9 | 5 | 137.7 | 10 | 3.4 | 1 | 1 | 10 | 54 | D |  | 0.07262164 | 1091.892 | 3.033983 | 1
717 | 1 | E-LFP-A123-P-10Ah-3.4v-1c-+54C | Exp Data | A123 | Pouch | LFP |  | 15.3 | 9 | 5 | 137.7 | 10 | 3.4 | 1 | 1 | 10 | 54 | D |  | 0.07262164 | 1095.217 | 3.038247 | 1
718 | 1 | E-LFP-A123-P-10Ah-3.4v-1c-+54C | Exp Data | A123 | Pouch | LFP |  | 15.3 | 9 | 5 | 137.7 | 10 | 3.4 | 1 | 1 | 10 | 54 | D |  | 0.07262164 | 1110.296 | 3.032176 | 1
719 | 1 | E-LFP-A123-P-10Ah-3.4v-1c-+54C | Exp Data | A123 | Pouch | LFP |  | 15.3 | 9 | 5 | 137.7 | 10 | 3.4 | 1 | 1 | 10 | 54 | D |  | 0.07262164 | 1118.847 | 3.036024 | 1
720 | 1 | E-LFP-A123-P-10Ah-3.4v-1c-+54C | Exp Data | A123 | Pouch | LFP |  | 15.3 | 9 | 5 | 137.7 | 10 | 3.4 | 1 | 1 | 10 | 54 | D |  | 0.07262164 | 1127.719 | 3.030478 | 1
721 | 1 | E-LFP-A123-P-10Ah-3.4v-1c-+54C | Exp Data | A123 | Pouch | LFP |  | 15.3 | 9 | 5 | 137.7 | 10 | 3.4 | 1 | 1 | 10 | 54 | D |  | 0.07262164 | 1133.475 | 3.033844 | 1
722 | 1 | E-LFP-A123-P-10Ah-3.4v-1c-+54C | Exp Data | A123 | Pouch | LFP |  | 15.3 | 9 | 5 | 137.7 | 10 | 3.4 | 1 | 1 | 10 | 54 | D |  | 0.07262164 | 1149.829 | 3.028893 | 1
723 | 1 | E-LFP-A123-P-10Ah-3.4v-1c-+54C | Exp Data | A123 | Pouch | LFP |  | 15.3 | 9 | 5 | 137.7 | 10 | 3.4 | 1 | 1 | 10 | 54 | D |  | 0.07262164 | 1158.045 | 3.026988 | 1
724 | 1 | E-LFP-A123-P-10Ah-3.4v-1c-+54C | Exp Data | A123 | Pouch | LFP |  | 15.3 | 9 | 5 | 137.7 | 10 | 3.4 | 1 | 1 | 10 | 54 | D |  | 0.07262164 | 1158.231 | 3.031202 | 1
725 | 1 | E-LFP-A123-P-10Ah-3.4v-1c-+54C | Exp Data | A123 | Pouch | LFP |  | 15.3 | 9 | 5 | 137.7 | 10 | 3.4 | 1 | 1 | 10 | 54 | D |  | 0.07262164 | 1173.257 | 3.025304 | 1
726 | 1 | E-LFP-A123-P-10Ah-3.4v-1c-+54C | Exp Data | A123 | Pouch | LFP |  | 15.3 | 9 | 5 | 137.7 | 10 | 3.4 | 1 | 1 | 10 | 54 | D |  | 0.07262164 | 1182.176 | 3.028918 | 1
727 | 1 | E-LFP-A123-P-10Ah-3.4v-1c-+54C | Exp Data | A123 | Pouch | LFP |  | 15.3 | 9 | 5 | 137.7 | 10 | 3.4 | 1 | 1 | 10 | 54 | D |  | 0.07262164 | 1186.401 | 3.023597 | 1
728 | 1 | E-LFP-A123-P-10Ah-3.4v-1c-+54C | Exp Data | A123 | Pouch | LFP |  | 15.3 | 9 | 5 | 137.7 | 10 | 3.4 | 1 | 1 | 10 | 54 | D |  | 0.07262164 | 1199.189 | 3.026635 | 1
729 | 1 | E-LFP-A123-P-10Ah-3.4v-1c-+54C | Exp Data | A123 | Pouch | LFP |  | 15.3 | 9 | 5 | 137.7 | 10 | 3.4 | 1 | 1 | 10 | 54 | D |  | 0.07262164 | 1205.006 | 3.022055 | 1
730 | 1 | E-LFP-A123-P-10Ah-3.4v-1c-+54C | Exp Data | A123 | Pouch | LFP |  | 15.3 | 9 | 5 | 137.7 | 10 | 3.4 | 1 | 1 | 10 | 54 | D |  | 0.07262164 | 1216.518 | 3.024467 | 1
731 | 1 | E-LFP-A123-P-10Ah-3.4v-1c-+54C | Exp Data | A123 | Pouch | LFP |  | 15.3 | 9 | 5 | 137.7 | 10 | 3.4 | 1 | 1 | 10 | 54 | D |  | 0.07262164 | 1218.968 | 3.020189 | 1
732 | 1 | E-LFP-A123-P-10Ah-3.4v-1c-+54C | Exp Data | A123 | Pouch | LFP |  | 15.3 | 9 | 5 | 137.7 | 10 | 3.4 | 1 | 1 | 10 | 54 | D |  | 0.07262164 | 1233.321 | 3.018429 | 1
733 | 1 | E-LFP-A123-P-10Ah-3.4v-1c-+54C | Exp Data | A123 | Pouch | LFP |  | 15.3 | 9 | 5 | 137.7 | 10 | 3.4 | 1 | 1 | 10 | 54 | D |  | 0.07262164 | 1238.572 | 3.022183 | 1
734 | 1 | E-LFP-A123-P-10Ah-3.4v-1c-+54C | Exp Data | A123 | Pouch | LFP |  | 15.3 | 9 | 5 | 137.7 | 10 | 3.4 | 1 | 1 | 10 | 54 | D |  | 0.07262164 | 1241.723 | 3.016658 | 1
735 | 1 | E-LFP-A123-P-10Ah-3.4v-1c-+54C | Exp Data | A123 | Pouch | LFP |  | 15.3 | 9 | 5 | 137.7 | 10 | 3.4 | 1 | 1 | 10 | 54 | D |  | 0.07262164 | 1257.476 | 3.0199 | 1
736 | 1 | E-LFP-A123-P-10Ah-3.4v-1c-+54C | Exp Data | A123 | Pouch | LFP |  | 15.3 | 9 | 5 | 137.7 | 10 | 3.4 | 1 | 1 | 10 | 54 | D |  | 0.07262164 | 1261.527 | 3.015052 | 1
737 | 1 | E-LFP-A123-P-10Ah-3.4v-1c-+54C | Exp Data | A123 | Pouch | LFP |  | 15.3 | 9 | 5 | 137.7 | 10 | 3.4 | 1 | 1 | 10 | 54 | D |  | 0.07262164 | 1274.805 | 3.017504 | 1
738 | 1 | E-LFP-A123-P-10Ah-3.4v-1c-+54C | Exp Data | A123 | Pouch | LFP |  | 15.3 | 9 | 5 | 137.7 | 10 | 3.4 | 1 | 1 | 10 | 54 | D |  | 0.07262164 | 1279.614 | 3.013295 | 1
739 | 1 | E-LFP-A123-P-10Ah-3.4v-1c-+54C | Exp Data | A123 | Pouch | LFP |  | 15.3 | 9 | 5 | 137.7 | 10 | 3.4 | 1 | 1 | 10 | 54 | D |  | 0.07262164 | 1288.983 | 3.015905 | 1
740 | 1 | E-LFP-A123-P-10Ah-3.4v-1c-+54C | Exp Data | A123 | Pouch | LFP |  | 15.3 | 9 | 5 | 137.7 | 10 | 3.4 | 1 | 1 | 10 | 54 | D |  | 0.07262164 | 1295.367 | 3.011012 | 1
741 | 1 | E-LFP-A123-P-10Ah-3.4v-1c-+54C | Exp Data | A123 | Pouch | LFP |  | 15.3 | 9 | 5 | 137.7 | 10 | 3.4 | 1 | 1 | 10 | 54 | D |  | 0.07262164 | 1304.736 | 3.013623 | 1
742 | 1 | E-LFP-A123-P-10Ah-3.4v-1c-+54C | Exp Data | A123 | Pouch | LFP |  | 15.3 | 9 | 5 | 137.7 | 10 | 3.4 | 1 | 1 | 10 | 54 | D |  | 0.07262164 | 1308.316 | 3.009267 | 1
743 | 1 | E-LFP-A123-P-10Ah-3.4v-1c-+54C | Exp Data | A123 | Pouch | LFP |  | 15.3 | 9 | 5 | 137.7 | 10 | 3.4 | 1 | 1 | 10 | 54 | D |  | 0.07262164 | 1322.065 | 3.01134 | 1
744 | 1 | E-LFP-A123-P-10Ah-3.4v-1c-+54C | Exp Data | A123 | Pouch | LFP |  | 15.3 | 9 | 5 | 137.7 | 10 | 3.4 | 1 | 1 | 10 | 54 | D |  | 0.07262164 | 1323.226 | 3.007618 | 1
745 | 1 | E-LFP-A123-P-10Ah-3.4v-1c-+54C | Exp Data | A123 | Pouch | LFP |  | 15.3 | 9 | 5 | 137.7 | 10 | 3.4 | 1 | 1 | 10 | 54 | D |  | 0.07262164 | 1333.522 | 3.005843 | 1
746 | 1 | E-LFP-A123-P-10Ah-3.4v-1c-+54C | Exp Data | A123 | Pouch | LFP |  | 15.3 | 9 | 5 | 137.7 | 10 | 3.4 | 1 | 1 | 10 | 54 | D |  | 0.07262164 | 1348.431 | 3.004194 | 1
747 | 1 | E-LFP-A123-P-10Ah-3.4v-1c-+54C | Exp Data | A123 | Pouch | LFP |  | 15.3 | 9 | 5 | 137.7 | 10 | 3.4 | 1 | 1 | 10 | 54 | D |  | 0.07262164 | 1348.845 | 3.007916 | 1
748 | 1 | E-LFP-A123-P-10Ah-3.4v-1c-+54C | Exp Data | A123 | Pouch | LFP |  | 15.3 | 9 | 5 | 137.7 | 10 | 3.4 | 1 | 1 | 10 | 54 | D |  | 0.07262164 | 1355.847 | 3.000343 | 1
749 | 1 | E-LFP-A123-P-10Ah-3.4v-1c-+54C | Exp Data | A123 | Pouch | LFP |  | 15.3 | 9 | 5 | 137.7 | 10 | 3.4 | 1 | 1 | 10 | 54 | D |  | 0.07262164 | 1360.188 | 3.002497 | 1
750 | 1 | E-LFP-A123-P-10Ah-3.4v-1c-+54C | Exp Data | A123 | Pouch | LFP |  | 15.3 | 9 | 5 | 137.7 | 10 | 3.4 | 1 | 1 | 10 | 54 | D |  | 0.07262164 | 1374.051 | 3.004491 | 1
751 | 1 | E-LFP-A123-P-10Ah-3.4v-1c-+54C | Exp Data | A123 | Pouch | LFP |  | 15.3 | 9 | 5 | 137.7 | 10 | 3.4 | 1 | 1 | 10 | 54 | D |  | 0.07262164 | 1388.229 | 3.001525 | 1
752 | 1 | E-LFP-A123-P-10Ah-3.4v-1c-+54C | Exp Data | A123 | Pouch | LFP |  | 15.3 | 9 | 5 | 137.7 | 10 | 3.4 | 1 | 1 | 10 | 54 | D |  | 0.07262164 | 1389.518 | 2.998657 | 1
753 | 1 | E-LFP-A123-P-10Ah-3.4v-1c-+54C | Exp Data | A123 | Pouch | LFP |  | 15.3 | 9 | 5 | 137.7 | 10 | 3.4 | 1 | 1 | 10 | 54 | D |  | 0.07262164 | 1404.157 | 2.996124 | 1
754 | 1 | E-LFP-A123-P-10Ah-3.4v-1c-+54C | Exp Data | A123 | Pouch | LFP |  | 15.3 | 9 | 5 | 137.7 | 10 | 3.4 | 1 | 1 | 10 | 54 | D |  | 0.07262164 | 1408.708 | 2.994437 | 1
755 | 1 | E-LFP-A123-P-10Ah-3.4v-1c-+54C | Exp Data | A123 | Pouch | LFP |  | 15.3 | 9 | 5 | 137.7 | 10 | 3.4 | 1 | 1 | 10 | 54 | D |  | 0.07262164 | 1413.434 | 2.998785 | 1
756 | 1 | E-LFP-A123-P-10Ah-3.4v-1c-+54C | Exp Data | A123 | Pouch | LFP |  | 15.3 | 9 | 5 | 137.7 | 10 | 3.4 | 1 | 1 | 10 | 54 | D |  | 0.07262164 | 1423.061 | 2.992827 | 1
757 | 1 | E-LFP-A123-P-10Ah-3.4v-1c-+54C | Exp Data | A123 | Pouch | LFP |  | 15.3 | 9 | 5 | 137.7 | 10 | 3.4 | 1 | 1 | 10 | 54 | D |  | 0.07262164 | 1432.338 | 2.995361 | 1
758 | 1 | E-LFP-A123-P-10Ah-3.4v-1c-+54C | Exp Data | A123 | Pouch | LFP |  | 15.3 | 9 | 5 | 137.7 | 10 | 3.4 | 1 | 1 | 10 | 54 | D |  | 0.07262164 | 1434.543 | 2.991198 | 1
759 | 1 | E-LFP-A123-P-10Ah-3.4v-1c-+54C | Exp Data | A123 | Pouch | LFP |  | 15.3 | 9 | 5 | 137.7 | 10 | 3.4 | 1 | 1 | 10 | 54 | D |  | 0.07262164 | 1447.916 | 2.98934 | 1
760 | 1 | E-LFP-A123-P-10Ah-3.4v-1c-+54C | Exp Data | A123 | Pouch | LFP |  | 15.3 | 9 | 5 | 137.7 | 10 | 3.4 | 1 | 1 | 10 | 54 | D |  | 0.07262164 | 1449.036 | 2.987375 | 1
761 | 1 | E-LFP-A123-P-10Ah-3.4v-1c-+54C | Exp Data | A123 | Pouch | LFP |  | 15.3 | 9 | 5 | 137.7 | 10 | 3.4 | 1 | 1 | 10 | 54 | D |  | 0.07262164 | 1466.068 | 2.98573 | 1
762 | 1 | E-LFP-A123-P-10Ah-3.4v-1c-+54C | Exp Data | A123 | Pouch | LFP |  | 15.3 | 9 | 5 | 137.7 | 10 | 3.4 | 1 | 1 | 10 | 54 | D |  | 0.07262164 | 1477.003 | 2.98328 | 1
763 | 1 | E-LFP-A123-P-10Ah-3.4v-1c-+54C | Exp Data | A123 | Pouch | LFP |  | 15.3 | 9 | 5 | 137.7 | 10 | 3.4 | 1 | 1 | 10 | 54 | D |  | 0.07262164 | 1490.625 | 2.981063 | 1
764 | 1 | E-LFP-A123-P-10Ah-3.4v-1c-+54C | Exp Data | A123 | Pouch | LFP |  | 15.3 | 9 | 5 | 137.7 | 10 | 3.4 | 1 | 1 | 10 | 54 | D |  | 0.07262164 | 1504.062 | 2.978916 | 1
765 | 1 | E-LFP-A123-P-10Ah-3.4v-1c-+54C | Exp Data | A123 | Pouch | LFP |  | 15.3 | 9 | 5 | 137.7 | 10 | 3.4 | 1 | 1 | 10 | 54 | D |  | 0.07262164 | 1505.153 | 2.977105 | 1
766 | 1 | E-LFP-A123-P-10Ah-3.4v-1c-+54C | Exp Data | A123 | Pouch | LFP |  | 15.3 | 9 | 5 | 137.7 | 10 | 3.4 | 1 | 1 | 10 | 54 | D |  | 0.07262164 | 1522.78 | 2.975493 | 1
767 | 1 | E-LFP-A123-P-10Ah-3.4v-1c-+54C | Exp Data | A123 | Pouch | LFP |  | 15.3 | 9 | 5 | 137.7 | 10 | 3.4 | 1 | 1 | 10 | 54 | D |  | 0.07262164 | 1533.159 | 2.973148 | 1
768 | 1 | E-LFP-A123-P-10Ah-3.4v-1c-+54C | Exp Data | A123 | Pouch | LFP |  | 15.3 | 9 | 5 | 137.7 | 10 | 3.4 | 1 | 1 | 10 | 54 | D |  | 0.07262164 | 1540.51 | 2.971399 | 1
769 | 1 | E-LFP-A123-P-10Ah-3.4v-1c-+54C | Exp Data | A123 | Pouch | LFP |  | 15.3 | 9 | 5 | 137.7 | 10 | 3.4 | 1 | 1 | 10 | 54 | D |  | 0.07262164 | 1552.063 | 2.969649 | 1
770 | 1 | E-LFP-A123-P-10Ah-3.4v-1c-+54C | Exp Data | A123 | Pouch | LFP |  | 15.3 | 9 | 5 | 137.7 | 10 | 3.4 | 1 | 1 | 10 | 54 | D |  | 0.07262164 | 1556.264 | 2.967975 | 1
771 | 1 | E-LFP-A123-P-10Ah-3.4v-1c-+54C | Exp Data | A123 | Pouch | LFP |  | 15.3 | 9 | 5 | 137.7 | 10 | 3.4 | 1 | 1 | 10 | 54 | D |  | 0.07262164 | 1566.832 | 2.966192 | 1
772 | 1 | E-LFP-A123-P-10Ah-3.4v-1c-+54C | Exp Data | A123 | Pouch | LFP |  | 15.3 | 9 | 5 | 137.7 | 10 | 3.4 | 1 | 1 | 10 | 54 | D |  | 0.07262164 | 1580.419 | 2.963943 | 1
773 | 1 | E-LFP-A123-P-10Ah-3.4v-1c-+54C | Exp Data | A123 | Pouch | LFP |  | 15.3 | 9 | 5 | 137.7 | 10 | 3.4 | 1 | 1 | 10 | 54 | D |  | 0.07262164 | 1584.62 | 2.96227 | 1
774 | 1 | E-LFP-A123-P-10Ah-3.4v-1c-+54C | Exp Data | A123 | Pouch | LFP |  | 15.3 | 9 | 5 | 137.7 | 10 | 3.4 | 1 | 1 | 10 | 54 | D |  | 0.07262164 | 1593.652 | 2.96052 | 1
775 | 1 | E-LFP-A123-P-10Ah-3.4v-1c-+54C | Exp Data | A123 | Pouch | LFP |  | 15.3 | 9 | 5 | 137.7 | 10 | 3.4 | 1 | 1 | 10 | 54 | D |  | 0.07262164 | 1605.624 | 2.958319 | 1
776 | 1 | E-LFP-A123-P-10Ah-3.4v-1c-+54C | Exp Data | A123 | Pouch | LFP |  | 15.3 | 9 | 5 | 137.7 | 10 | 3.4 | 1 | 1 | 10 | 54 | D |  | 0.07262164 | 1615.706 | 2.955955 | 1
777 | 1 | E-LFP-A123-P-10Ah-3.4v-1c-+54C | Exp Data | A123 | Pouch | LFP |  | 15.3 | 9 | 5 | 137.7 | 10 | 3.4 | 1 | 1 | 10 | 54 | D |  | 0.07262164 | 1626.694 | 2.95364 | 1
778 | 1 | E-LFP-A123-P-10Ah-3.4v-1c-+54C | Exp Data | A123 | Pouch | LFP |  | 15.3 | 9 | 5 | 137.7 | 10 | 3.4 | 1 | 1 | 10 | 54 | D |  | 0.07262164 | 1636.146 | 2.951358 | 1
779 | 1 | E-LFP-A123-P-10Ah-3.4v-1c-+54C | Exp Data | A123 | Pouch | LFP |  | 15.3 | 9 | 5 | 137.7 | 10 | 3.4 | 1 | 1 | 10 | 54 | D |  | 0.07262164 | 1646.583 | 2.949103 | 1
780 | 1 | E-LFP-A123-P-10Ah-3.4v-1c-+54C | Exp Data | A123 | Pouch | LFP |  | 15.3 | 9 | 5 | 137.7 | 10 | 3.4 | 1 | 1 | 10 | 54 | D |  | 0.07262164 | 1655.134 | 2.946783 | 1
781 | 1 | E-LFP-A123-P-10Ah-3.4v-1c-+54C | Exp Data | A123 | Pouch | LFP |  | 15.3 | 9 | 5 | 137.7 | 10 | 3.4 | 1 | 1 | 10 | 54 | D |  | 0.07262164 | 1664.586 | 2.944461 | 1
782 | 1 | E-LFP-A123-P-10Ah-3.4v-1c-+54C | Exp Data | A123 | Pouch | LFP |  | 15.3 | 9 | 5 | 137.7 | 10 | 3.4 | 1 | 1 | 10 | 54 | D |  | 0.07262164 | 1672.515 | 2.942169 | 1
783 | 1 | E-LFP-A123-P-10Ah-3.4v-1c-+54C | Exp Data | A123 | Pouch | LFP |  | 15.3 | 9 | 5 | 137.7 | 10 | 3.4 | 1 | 1 | 10 | 54 | D |  | 0.07262164 | 1681.725 | 2.939975 | 1
784 | 1 | E-LFP-A123-P-10Ah-3.4v-1c-+54C | Exp Data | A123 | Pouch | LFP |  | 15.3 | 9 | 5 | 137.7 | 10 | 3.4 | 1 | 1 | 10 | 54 | D |  | 0.07262164 | 1689.117 | 2.937784 | 1
785 | 1 | E-LFP-A123-P-10Ah-3.4v-1c-+54C | Exp Data | A123 | Pouch | LFP |  | 15.3 | 9 | 5 | 137.7 | 10 | 3.4 | 1 | 1 | 10 | 54 | D |  | 0.07262164 | 1692.942 | 2.936026 | 1
786 | 1 | E-LFP-A123-P-10Ah-3.4v-1c-+54C | Exp Data | A123 | Pouch | LFP |  | 15.3 | 9 | 5 | 137.7 | 10 | 3.4 | 1 | 1 | 10 | 54 | D |  | 0.07262164 | 1700.144 | 2.934262 | 1
787 | 1 | E-LFP-A123-P-10Ah-3.4v-1c-+54C | Exp Data | A123 | Pouch | LFP |  | 15.3 | 9 | 5 | 137.7 | 10 | 3.4 | 1 | 1 | 10 | 54 | D |  | 0.07262164 | 1706.445 | 2.932032 | 1
788 | 1 | E-LFP-A123-P-10Ah-3.4v-1c-+54C | Exp Data | A123 | Pouch | LFP |  | 15.3 | 9 | 5 | 137.7 | 10 | 3.4 | 1 | 1 | 10 | 54 | D |  | 0.07262164 | 1714.322 | 2.92975 | 1
789 | 1 | E-LFP-A123-P-10Ah-3.4v-1c-+54C | Exp Data | A123 | Pouch | LFP |  | 15.3 | 9 | 5 | 137.7 | 10 | 3.4 | 1 | 1 | 10 | 54 | D |  | 0.07262164 | 1720.623 | 2.927469 | 1
790 | 1 | E-LFP-A123-P-10Ah-3.4v-1c-+54C | Exp Data | A123 | Pouch | LFP |  | 15.3 | 9 | 5 | 137.7 | 10 | 3.4 | 1 | 1 | 10 | 54 | D |  | 0.07262164 | 1726.924 | 2.925187 | 1
791 | 1 | E-LFP-A123-P-10Ah-3.4v-1c-+54C | Exp Data | A123 | Pouch | LFP |  | 15.3 | 9 | 5 | 137.7 | 10 | 3.4 | 1 | 1 | 10 | 54 | D |  | 0.07262164 | 1733.226 | 2.922905 | 1
792 | 1 | E-LFP-A123-P-10Ah-3.4v-1c-+54C | Exp Data | A123 | Pouch | LFP |  | 15.3 | 9 | 5 | 137.7 | 10 | 3.4 | 1 | 1 | 10 | 54 | D |  | 0.07262164 | 1737.952 | 2.92056 | 1
793 | 1 | E-LFP-A123-P-10Ah-3.4v-1c-+54C | Exp Data | A123 | Pouch | LFP |  | 15.3 | 9 | 5 | 137.7 | 10 | 3.4 | 1 | 1 | 10 | 54 | D |  | 0.07262164 | 1741.675 | 2.918186 | 1
794 | 1 | E-LFP-A123-P-10Ah-3.4v-1c-+54C | Exp Data | A123 | Pouch | LFP |  | 15.3 | 9 | 5 | 137.7 | 10 | 3.4 | 1 | 1 | 10 | 54 | D |  | 0.07262164 | 1746.459 | 2.915946 | 1
795 | 1 | E-LFP-A123-P-10Ah-3.4v-1c-+54C | Exp Data | A123 | Pouch | LFP |  | 15.3 | 9 | 5 | 137.7 | 10 | 3.4 | 1 | 1 | 10 | 54 | D |  | 0.07262164 | 1754.19 | 2.913208 | 1
796 | 1 | E-LFP-A123-P-10Ah-3.4v-1c-+54C | Exp Data | A123 | Pouch | LFP |  | 15.3 | 9 | 5 | 137.7 | 10 | 3.4 | 1 | 1 | 10 | 54 | D |  | 0.07262164 | 1758.116 | 2.908759 | 1
797 | 1 | E-LFP-A123-P-10Ah-3.4v-1c-+54C | Exp Data | A123 | Pouch | LFP |  | 15.3 | 9 | 5 | 137.7 | 10 | 3.4 | 1 | 1 | 10 | 54 | D |  | 0.07262164 | 1760.006 | 2.910419 | 1
798 | 1 | E-LFP-A123-P-10Ah-3.4v-1c-+54C | Exp Data | A123 | Pouch | LFP |  | 15.3 | 9 | 5 | 137.7 | 10 | 3.4 | 1 | 1 | 10 | 54 | D |  | 0.07262164 | 1764.732 | 2.907076 | 1
799 | 1 | E-LFP-A123-P-10Ah-3.4v-1c-+54C | Exp Data | A123 | Pouch | LFP |  | 15.3 | 9 | 5 | 137.7 | 10 | 3.4 | 1 | 1 | 10 | 54 | D |  | 0.07262164 | 1765.858 | 2.905223 | 1
800 | 1 | E-LFP-A123-P-10Ah-3.4v-1c-+54C | Exp Data | A123 | Pouch | LFP |  | 15.3 | 9 | 5 | 137.7 | 10 | 3.4 | 1 | 1 | 10 | 54 | D |  | 0.07262164 | 1772.609 | 2.900802 | 1
801 | 1 | E-LFP-A123-P-10Ah-3.4v-1c-+54C | Exp Data | A123 | Pouch | LFP |  | 15.3 | 9 | 5 | 137.7 | 10 | 3.4 | 1 | 1 | 10 | 54 | D |  | 0.07262164 | 1772.609 | 2.902846 | 1
802 | 1 | E-LFP-A123-P-10Ah-3.4v-1c-+54C | Exp Data | A123 | Pouch | LFP |  | 15.3 | 9 | 5 | 137.7 | 10 | 3.4 | 1 | 1 | 10 | 54 | D |  | 0.07262164 | 1778.91 | 2.899011 | 1
803 | 1 | E-LFP-A123-P-10Ah-3.4v-1c-+54C | Exp Data | A123 | Pouch | LFP |  | 15.3 | 9 | 5 | 137.7 | 10 | 3.4 | 1 | 1 | 10 | 54 | D |  | 0.07262164 | 1782.061 | 2.896603 | 1
804 | 1 | E-LFP-A123-P-10Ah-3.4v-1c-+54C | Exp Data | A123 | Pouch | LFP |  | 15.3 | 9 | 5 | 137.7 | 10 | 3.4 | 1 | 1 | 10 | 54 | D |  | 0.07262164 | 1785.212 | 2.894258 | 1
805 | 1 | E-LFP-A123-P-10Ah-3.4v-1c-+54C | Exp Data | A123 | Pouch | LFP |  | 15.3 | 9 | 5 | 137.7 | 10 | 3.4 | 1 | 1 | 10 | 54 | D |  | 0.07262164 | 1788.362 | 2.891977 | 1
806 | 1 | E-LFP-A123-P-10Ah-3.4v-1c-+54C | Exp Data | A123 | Pouch | LFP |  | 15.3 | 9 | 5 | 137.7 | 10 | 3.4 | 1 | 1 | 10 | 54 | D |  | 0.07262164 | 1791.513 | 2.889695 | 1
807 | 1 | E-LFP-A123-P-10Ah-3.4v-1c-+54C | Exp Data | A123 | Pouch | LFP |  | 15.3 | 9 | 5 | 137.7 | 10 | 3.4 | 1 | 1 | 10 | 54 | D |  | 0.07262164 | 1794.664 | 2.88735 | 1
808 | 1 | E-LFP-A123-P-10Ah-3.4v-1c-+54C | Exp Data | A123 | Pouch | LFP |  | 15.3 | 9 | 5 | 137.7 | 10 | 3.4 | 1 | 1 | 10 | 54 | D |  | 0.07262164 | 1797.814 | 2.884942 | 1
809 | 1 | E-LFP-A123-P-10Ah-3.4v-1c-+54C | Exp Data | A123 | Pouch | LFP |  | 15.3 | 9 | 5 | 137.7 | 10 | 3.4 | 1 | 1 | 10 | 54 | D |  | 0.07262164 | 1800.965 | 2.882534 | 1
810 | 1 | E-LFP-A123-P-10Ah-3.4v-1c-+54C | Exp Data | A123 | Pouch | LFP |  | 15.3 | 9 | 5 | 137.7 | 10 | 3.4 | 1 | 1 | 10 | 54 | D |  | 0.07262164 | 1804.116 | 2.880189 | 1
811 | 1 | E-LFP-A123-P-10Ah-3.4v-1c-+54C | Exp Data | A123 | Pouch | LFP |  | 15.3 | 9 | 5 | 137.7 | 10 | 3.4 | 1 | 1 | 10 | 54 | D |  | 0.07262164 | 1805.691 | 2.877916 | 1
812 | 1 | E-LFP-A123-P-10Ah-3.4v-1c-+54C | Exp Data | A123 | Pouch | LFP |  | 15.3 | 9 | 5 | 137.7 | 10 | 3.4 | 1 | 1 | 10 | 54 | D |  | 0.07262164 | 1808.842 | 2.875777 | 1
813 | 1 | E-LFP-A123-P-10Ah-3.4v-1c-+54C | Exp Data | A123 | Pouch | LFP |  | 15.3 | 9 | 5 | 137.7 | 10 | 3.4 | 1 | 1 | 10 | 54 | D |  | 0.07262164 | 1811.992 | 2.873638 | 1
814 | 1 | E-LFP-A123-P-10Ah-3.4v-1c-+54C | Exp Data | A123 | Pouch | LFP |  | 15.3 | 9 | 5 | 137.7 | 10 | 3.4 | 1 | 1 | 10 | 54 | D |  | 0.07262164 | 1815.143 | 2.871499 | 1
815 | 1 | E-LFP-A123-P-10Ah-3.4v-1c-+54C | Exp Data | A123 | Pouch | LFP |  | 15.3 | 9 | 5 | 137.7 | 10 | 3.4 | 1 | 1 | 10 | 54 | D |  | 0.07262164 | 1819.582 | 2.868718 | 1
816 | 1 | E-LFP-A123-P-10Ah-3.4v-1c-+54C | Exp Data | A123 | Pouch | LFP |  | 15.3 | 9 | 5 | 137.7 | 10 | 3.4 | 1 | 1 | 10 | 54 | D |  | 0.07262164 | 1821.444 | 2.866009 | 1
817 | 1 | E-LFP-A123-P-10Ah-3.4v-1c-+54C | Exp Data | A123 | Pouch | LFP |  | 15.3 | 9 | 5 | 137.7 | 10 | 3.4 | 1 | 1 | 10 | 54 | D |  | 0.07262164 | 1823.02 | 2.862017 | 1
818 | 1 | E-LFP-A123-P-10Ah-3.4v-1c-+54C | Exp Data | A123 | Pouch | LFP |  | 15.3 | 9 | 5 | 137.7 | 10 | 3.4 | 1 | 1 | 10 | 54 | D |  | 0.07262164 | 1824.595 | 2.863585 | 1
819 | 1 | E-LFP-A123-P-10Ah-3.4v-1c-+54C | Exp Data | A123 | Pouch | LFP |  | 15.3 | 9 | 5 | 137.7 | 10 | 3.4 | 1 | 1 | 10 | 54 | D |  | 0.07262164 | 1827.746 | 2.860377 | 1
820 | 1 | E-LFP-A123-P-10Ah-3.4v-1c-+54C | Exp Data | A123 | Pouch | LFP |  | 15.3 | 9 | 5 | 137.7 | 10 | 3.4 | 1 | 1 | 10 | 54 | D |  | 0.07262164 | 1828.691 | 2.856285 | 1
821 | 1 | E-LFP-A123-P-10Ah-3.4v-1c-+54C | Exp Data | A123 | Pouch | LFP |  | 15.3 | 9 | 5 | 137.7 | 10 | 3.4 | 1 | 1 | 10 | 54 | D |  | 0.07262164 | 1830.896 | 2.858024 | 1
822 | 1 | E-LFP-A123-P-10Ah-3.4v-1c-+54C | Exp Data | A123 | Pouch | LFP |  | 15.3 | 9 | 5 | 137.7 | 10 | 3.4 | 1 | 1 | 10 | 54 | D |  | 0.07262164 | 1834.047 | 2.854531 | 1
823 | 1 | E-LFP-A123-P-10Ah-3.4v-1c-+54C | Exp Data | A123 | Pouch | LFP |  | 15.3 | 9 | 5 | 137.7 | 10 | 3.4 | 1 | 1 | 10 | 54 | D |  | 0.07262164 | 1837.197 | 2.851608 | 1
824 | 1 | E-LFP-A123-P-10Ah-3.4v-1c-+54C | Exp Data | A123 | Pouch | LFP |  | 15.3 | 9 | 5 | 137.7 | 10 | 3.4 | 1 | 1 | 10 | 54 | D |  | 0.07262164 | 1841.398 | 2.848185 | 1
825 | 1 | E-LFP-A123-P-10Ah-3.4v-1c-+54C | Exp Data | A123 | Pouch | LFP |  | 15.3 | 9 | 5 | 137.7 | 10 | 3.4 | 1 | 1 | 10 | 54 | D |  | 0.07262164 | 1843.499 | 2.845334 | 1
826 | 1 | E-LFP-A123-P-10Ah-3.4v-1c-+54C | Exp Data | A123 | Pouch | LFP |  | 15.3 | 9 | 5 | 137.7 | 10 | 3.4 | 1 | 1 | 10 | 54 | D |  | 0.07262164 | 1847.7 | 2.842482 | 1
827 | 1 | E-LFP-A123-P-10Ah-3.4v-1c-+54C | Exp Data | A123 | Pouch | LFP |  | 15.3 | 9 | 5 | 137.7 | 10 | 3.4 | 1 | 1 | 10 | 54 | D |  | 0.07262164 | 1849.8 | 2.83963 | 1
828 | 1 | E-LFP-A123-P-10Ah-3.4v-1c-+54C | Exp Data | A123 | Pouch | LFP |  | 15.3 | 9 | 5 | 137.7 | 10 | 3.4 | 1 | 1 | 10 | 54 | D |  | 0.07262164 | 1853.094 | 2.836778 | 1
829 | 1 | E-LFP-A123-P-10Ah-3.4v-1c-+54C | Exp Data | A123 | Pouch | LFP |  | 15.3 | 9 | 5 | 137.7 | 10 | 3.4 | 1 | 1 | 10 | 54 | D |  | 0.07262164 | 1856.101 | 2.834069 | 1
830 | 1 | E-LFP-A123-P-10Ah-3.4v-1c-+54C | Exp Data | A123 | Pouch | LFP |  | 15.3 | 9 | 5 | 137.7 | 10 | 3.4 | 1 | 1 | 10 | 54 | D |  | 0.07262164 | 1859.777 | 2.831075 | 1
831 | 1 | E-LFP-A123-P-10Ah-3.4v-1c-+54C | Exp Data | A123 | Pouch | LFP |  | 15.3 | 9 | 5 | 137.7 | 10 | 3.4 | 1 | 1 | 10 | 54 | D |  | 0.07262164 | 1860.827 | 2.826702 | 1
832 | 1 | E-LFP-A123-P-10Ah-3.4v-1c-+54C | Exp Data | A123 | Pouch | LFP |  | 15.3 | 9 | 5 | 137.7 | 10 | 3.4 | 1 | 1 | 10 | 54 | D |  | 0.07262164 | 1862.403 | 2.82808 | 1
833 | 1 | E-LFP-A123-P-10Ah-3.4v-1c-+54C | Exp Data | A123 | Pouch | LFP |  | 15.3 | 9 | 5 | 137.7 | 10 | 3.4 | 1 | 1 | 10 | 54 | D |  | 0.07262164 | 1863.348 | 2.823204 | 1
834 | 1 | E-LFP-A123-P-10Ah-3.4v-1c-+54C | Exp Data | A123 | Pouch | LFP |  | 15.3 | 9 | 5 | 137.7 | 10 | 3.4 | 1 | 1 | 10 | 54 | D |  | 0.07262164 | 1865.553 | 2.824943 | 1
835 | 1 | E-LFP-A123-P-10Ah-3.4v-1c-+54C | Exp Data | A123 | Pouch | LFP |  | 15.3 | 9 | 5 | 137.7 | 10 | 3.4 | 1 | 1 | 10 | 54 | D |  | 0.07262164 | 1868.847 | 2.820808 | 1
836 | 1 | E-LFP-A123-P-10Ah-3.4v-1c-+54C | Exp Data | A123 | Pouch | LFP |  | 15.3 | 9 | 5 | 137.7 | 10 | 3.4 | 1 | 1 | 10 | 54 | D |  | 0.07262164 | 1871.067 | 2.811826 | 1
837 | 1 | E-LFP-A123-P-10Ah-3.4v-1c-+54C | Exp Data | A123 | Pouch | LFP |  | 15.3 | 9 | 5 | 137.7 | 10 | 3.4 | 1 | 1 | 10 | 54 | D |  | 0.07262164 | 1871.592 | 2.817386 | 1
838 | 1 | E-LFP-A123-P-10Ah-3.4v-1c-+54C | Exp Data | A123 | Pouch | LFP |  | 15.3 | 9 | 5 | 137.7 | 10 | 3.4 | 1 | 1 | 10 | 54 | D |  | 0.07262164 | 1875.435 | 2.81386 | 1
839 | 1 | E-LFP-A123-P-10Ah-3.4v-1c-+54C | Exp Data | A123 | Pouch | LFP |  | 15.3 | 9 | 5 | 137.7 | 10 | 3.4 | 1 | 1 | 10 | 54 | D |  | 0.07262164 | 1878.419 | 2.809401 | 1
840 | 1 | E-LFP-A123-P-10Ah-3.4v-1c-+54C | Exp Data | A123 | Pouch | LFP |  | 15.3 | 9 | 5 | 137.7 | 10 | 3.4 | 1 | 1 | 10 | 54 | D |  | 0.07262164 | 1881.164 | 2.805979 | 1
841 | 1 | E-LFP-A123-P-10Ah-3.4v-1c-+54C | Exp Data | A123 | Pouch | LFP |  | 15.3 | 9 | 5 | 137.7 | 10 | 3.4 | 1 | 1 | 10 | 54 | D |  | 0.07262164 | 1884.457 | 2.802462 | 1
842 | 1 | E-LFP-A123-P-10Ah-3.4v-1c-+54C | Exp Data | A123 | Pouch | LFP |  | 15.3 | 9 | 5 | 137.7 | 10 | 3.4 | 1 | 1 | 10 | 54 | D |  | 0.07262164 | 1887.608 | 2.799648 | 1
843 | 1 | E-LFP-A123-P-10Ah-3.4v-1c-+54C | Exp Data | A123 | Pouch | LFP |  | 15.3 | 9 | 5 | 137.7 | 10 | 3.4 | 1 | 1 | 10 | 54 | D |  | 0.07262164 | 1887.608 | 2.797353 | 1
844 | 1 | E-LFP-A123-P-10Ah-3.4v-1c-+54C | Exp Data | A123 | Pouch | LFP |  | 15.3 | 9 | 5 | 137.7 | 10 | 3.4 | 1 | 1 | 10 | 54 | D |  | 0.07262164 | 1889.183 | 2.793622 | 1
845 | 1 | E-LFP-A123-P-10Ah-3.4v-1c-+54C | Exp Data | A123 | Pouch | LFP |  | 15.3 | 9 | 5 | 137.7 | 10 | 3.4 | 1 | 1 | 10 | 54 | D |  | 0.07262164 | 1890.759 | 2.795 | 1
846 | 1 | E-LFP-A123-P-10Ah-3.4v-1c-+54C | Exp Data | A123 | Pouch | LFP |  | 15.3 | 9 | 5 | 137.7 | 10 | 3.4 | 1 | 1 | 10 | 54 | D |  | 0.07262164 | 1892.334 | 2.791965 | 1
847 | 1 | E-LFP-A123-P-10Ah-3.4v-1c-+54C | Exp Data | A123 | Pouch | LFP |  | 15.3 | 9 | 5 | 137.7 | 10 | 3.4 | 1 | 1 | 10 | 54 | D |  | 0.07262164 | 1893.909 | 2.790105 | 1
848 | 1 | E-LFP-A123-P-10Ah-3.4v-1c-+54C | Exp Data | A123 | Pouch | LFP |  | 15.3 | 9 | 5 | 137.7 | 10 | 3.4 | 1 | 1 | 10 | 54 | D |  | 0.07262164 | 1896.115 | 2.785561 | 1
849 | 1 | E-LFP-A123-P-10Ah-3.4v-1c-+54C | Exp Data | A123 | Pouch | LFP |  | 15.3 | 9 | 5 | 137.7 | 10 | 3.4 | 1 | 1 | 10 | 54 | D |  | 0.07262164 | 1896.43 | 2.787614 | 1
850 | 1 | E-LFP-A123-P-10Ah-3.4v-1c-+54C | Exp Data | A123 | Pouch | LFP |  | 15.3 | 9 | 5 | 137.7 | 10 | 3.4 | 1 | 1 | 10 | 54 | D |  | 0.07262164 | 1898.635 | 2.782215 | 1
851 | 1 | E-LFP-A123-P-10Ah-3.4v-1c-+54C | Exp Data | A123 | Pouch | LFP |  | 15.3 | 9 | 5 | 137.7 | 10 | 3.4 | 1 | 1 | 10 | 54 | D |  | 0.07262164 | 1900.211 | 2.783593 | 1
852 | 1 | E-LFP-A123-P-10Ah-3.4v-1c-+54C | Exp Data | A123 | Pouch | LFP |  | 15.3 | 9 | 5 | 137.7 | 10 | 3.4 | 1 | 1 | 10 | 54 | D |  | 0.07262164 | 1901.786 | 2.780558 | 1
853 | 1 | E-LFP-A123-P-10Ah-3.4v-1c-+54C | Exp Data | A123 | Pouch | LFP |  | 15.3 | 9 | 5 | 137.7 | 10 | 3.4 | 1 | 1 | 10 | 54 | D |  | 0.07262164 | 1903.361 | 2.778318 | 1
854 | 1 | E-LFP-A123-P-10Ah-3.4v-1c-+54C | Exp Data | A123 | Pouch | LFP |  | 15.3 | 9 | 5 | 137.7 | 10 | 3.4 | 1 | 1 | 10 | 54 | D |  | 0.07262164 | 1905.567 | 2.774154 | 1
855 | 1 | E-LFP-A123-P-10Ah-3.4v-1c-+54C | Exp Data | A123 | Pouch | LFP |  | 15.3 | 9 | 5 | 137.7 | 10 | 3.4 | 1 | 1 | 10 | 54 | D |  | 0.07262164 | 1906.512 | 2.775894 | 1
856 | 1 | E-LFP-A123-P-10Ah-3.4v-1c-+54C | Exp Data | A123 | Pouch | LFP |  | 15.3 | 9 | 5 | 137.7 | 10 | 3.4 | 1 | 1 | 10 | 54 | D |  | 0.07262164 | 1908.087 | 2.772248 | 1
857 | 1 | E-LFP-A123-P-10Ah-3.4v-1c-+54C | Exp Data | A123 | Pouch | LFP |  | 15.3 | 9 | 5 | 137.7 | 10 | 3.4 | 1 | 1 | 10 | 54 | D |  | 0.07262164 | 1909.663 | 2.770048 | 1
858 | 1 | E-LFP-A123-P-10Ah-3.4v-1c-+54C | Exp Data | A123 | Pouch | LFP |  | 15.3 | 9 | 5 | 137.7 | 10 | 3.4 | 1 | 1 | 10 | 54 | D |  | 0.07262164 | 1913.529 | 2.767196 | 1
859 | 1 | E-LFP-A123-P-10Ah-3.4v-1c-+54C | Exp Data | A123 | Pouch | LFP |  | 15.3 | 9 | 5 | 137.7 | 10 | 3.4 | 1 | 1 | 10 | 54 | D |  | 0.07262164 | 1914.389 | 2.764426 | 1
860 | 1 | E-LFP-A123-P-10Ah-3.4v-1c-+54C | Exp Data | A123 | Pouch | LFP |  | 15.3 | 9 | 5 | 137.7 | 10 | 3.4 | 1 | 1 | 10 | 54 | D |  | 0.07262164 | 1915.964 | 2.762205 | 1
861 | 1 | E-LFP-A123-P-10Ah-3.4v-1c-+54C | Exp Data | A123 | Pouch | LFP |  | 15.3 | 9 | 5 | 137.7 | 10 | 3.4 | 1 | 1 | 10 | 54 | D |  | 0.07262164 | 1919.115 | 2.759211 | 1
862 | 1 | E-LFP-A123-P-10Ah-3.4v-1c-+54C | Exp Data | A123 | Pouch | LFP |  | 15.3 | 9 | 5 | 137.7 | 10 | 3.4 | 1 | 1 | 10 | 54 | D |  | 0.07262164 | 1919.115 | 2.753651 | 1
863 | 1 | E-LFP-A123-P-10Ah-3.4v-1c-+54C | Exp Data | A123 | Pouch | LFP |  | 15.3 | 9 | 5 | 137.7 | 10 | 3.4 | 1 | 1 | 10 | 54 | D |  | 0.07262164 | 1921.74 | 2.749135 | 1
864 | 1 | E-LFP-A123-P-10Ah-3.4v-1c-+54C | Exp Data | A123 | Pouch | LFP |  | 15.3 | 9 | 5 | 137.7 | 10 | 3.4 | 1 | 1 | 10 | 54 | D |  | 0.07262164 | 1922.408 | 2.755685 | 1
865 | 1 | E-LFP-A123-P-10Ah-3.4v-1c-+54C | Exp Data | A123 | Pouch | LFP |  | 15.3 | 9 | 5 | 137.7 | 10 | 3.4 | 1 | 1 | 10 | 54 | D |  | 0.07262164 | 1925.416 | 2.751131 | 1
866 | 1 | E-LFP-A123-P-10Ah-3.4v-1c-+54C | Exp Data | A123 | Pouch | LFP |  | 15.3 | 9 | 5 | 137.7 | 10 | 3.4 | 1 | 1 | 10 | 54 | D |  | 0.07262164 | 1927.621 | 2.745637 | 1
867 | 1 | E-LFP-A123-P-10Ah-3.4v-1c-+54C | Exp Data | A123 | Pouch | LFP |  | 15.3 | 9 | 5 | 137.7 | 10 | 3.4 | 1 | 1 | 10 | 54 | D |  | 0.07262164 | 1928.567 | 2.747376 | 1
868 | 1 | E-LFP-A123-P-10Ah-3.4v-1c-+54C | Exp Data | A123 | Pouch | LFP |  | 15.3 | 9 | 5 | 137.7 | 10 | 3.4 | 1 | 1 | 10 | 54 | D |  | 0.07262164 | 1930.142 | 2.741103 | 1
869 | 1 | E-LFP-A123-P-10Ah-3.4v-1c-+54C | Exp Data | A123 | Pouch | LFP |  | 15.3 | 9 | 5 | 137.7 | 10 | 3.4 | 1 | 1 | 10 | 54 | D |  | 0.07262164 | 1931.288 | 2.743138 | 1
870 | 1 | E-LFP-A123-P-10Ah-3.4v-1c-+54C | Exp Data | A123 | Pouch | LFP |  | 15.3 | 9 | 5 | 137.7 | 10 | 3.4 | 1 | 1 | 10 | 54 | D |  | 0.07262164 | 1933.293 | 2.739331 | 1
871 | 1 | E-LFP-A123-P-10Ah-3.4v-1c-+54C | Exp Data | A123 | Pouch | LFP |  | 15.3 | 9 | 5 | 137.7 | 10 | 3.4 | 1 | 1 | 10 | 54 | D |  | 0.07262164 | 1934.868 | 2.73711 | 1
872 | 1 | E-LFP-A123-P-10Ah-3.4v-1c-+54C | Exp Data | A123 | Pouch | LFP |  | 15.3 | 9 | 5 | 137.7 | 10 | 3.4 | 1 | 1 | 10 | 54 | D |  | 0.07262164 | 1936.443 | 2.734768 | 1
873 | 1 | E-LFP-A123-P-10Ah-3.4v-1c-+54C | Exp Data | A123 | Pouch | LFP |  | 15.3 | 9 | 5 | 137.7 | 10 | 3.4 | 1 | 1 | 10 | 54 | D |  | 0.07262164 | 1938.019 | 2.732548 | 1
874 | 1 | E-LFP-A123-P-10Ah-3.4v-1c-+54C | Exp Data | A123 | Pouch | LFP |  | 15.3 | 9 | 5 | 137.7 | 10 | 3.4 | 1 | 1 | 10 | 54 | D |  | 0.07262164 | 1938.019 | 2.727415 | 1
875 | 1 | E-LFP-A123-P-10Ah-3.4v-1c-+54C | Exp Data | A123 | Pouch | LFP |  | 15.3 | 9 | 5 | 137.7 | 10 | 3.4 | 1 | 1 | 10 | 54 | D |  | 0.07262164 | 1941.312 | 2.729553 | 1
876 | 1 | E-LFP-A123-P-10Ah-3.4v-1c-+54C | Exp Data | A123 | Pouch | LFP |  | 15.3 | 9 | 5 | 137.7 | 10 | 3.4 | 1 | 1 | 10 | 54 | D |  | 0.07262164 | 1943.317 | 2.724991 | 1
877 | 1 | E-LFP-A123-P-10Ah-3.4v-1c-+54C | Exp Data | A123 | Pouch | LFP |  | 15.3 | 9 | 5 | 137.7 | 10 | 3.4 | 1 | 1 | 10 | 54 | D |  | 0.07262164 | 1944.32 | 2.722852 | 1
878 | 1 | E-LFP-A123-P-10Ah-3.4v-1c-+54C | Exp Data | A123 | Pouch | LFP |  | 15.3 | 9 | 5 | 137.7 | 10 | 3.4 | 1 | 1 | 10 | 54 | D |  | 0.07262164 | 1944.32 | 2.712586 | 1
879 | 1 | E-LFP-A123-P-10Ah-3.4v-1c-+54C | Exp Data | A123 | Pouch | LFP |  | 15.3 | 9 | 5 | 137.7 | 10 | 3.4 | 1 | 1 | 10 | 54 | D |  | 0.07262164 | 1945.322 | 2.720428 | 1
880 | 1 | E-LFP-A123-P-10Ah-3.4v-1c-+54C | Exp Data | A123 | Pouch | LFP |  | 15.3 | 9 | 5 | 137.7 | 10 | 3.4 | 1 | 1 | 10 | 54 | D |  | 0.07262164 | 1947.471 | 2.717576 | 1
881 | 1 | E-LFP-A123-P-10Ah-3.4v-1c-+54C | Exp Data | A123 | Pouch | LFP |  | 15.3 | 9 | 5 | 137.7 | 10 | 3.4 | 1 | 1 | 10 | 54 | D |  | 0.07262164 | 1950.621 | 2.708023 | 1
882 | 1 | E-LFP-A123-P-10Ah-3.4v-1c-+54C | Exp Data | A123 | Pouch | LFP |  | 15.3 | 9 | 5 | 137.7 | 10 | 3.4 | 1 | 1 | 10 | 54 | D |  | 0.07262164 | 1951.91 | 2.714621 | 1
883 | 1 | E-LFP-A123-P-10Ah-3.4v-1c-+54C | Exp Data | A123 | Pouch | LFP |  | 15.3 | 9 | 5 | 137.7 | 10 | 3.4 | 1 | 1 | 10 | 54 | D |  | 0.07262164 | 1953.915 | 2.710162 | 1
884 | 1 | E-LFP-A123-P-10Ah-3.4v-1c-+54C | Exp Data | A123 | Pouch | LFP |  | 15.3 | 9 | 5 | 137.7 | 10 | 3.4 | 1 | 1 | 10 | 54 | D |  | 0.07262164 | 1955.92 | 2.705599 | 1
885 | 1 | E-LFP-A123-P-10Ah-3.4v-1c-+54C | Exp Data | A123 | Pouch | LFP |  | 15.3 | 9 | 5 | 137.7 | 10 | 3.4 | 1 | 1 | 10 | 54 | D |  | 0.07262164 | 1956.923 | 2.702748 | 1
886 | 1 | E-LFP-A123-P-10Ah-3.4v-1c-+54C | Exp Data | A123 | Pouch | LFP |  | 15.3 | 9 | 5 | 137.7 | 10 | 3.4 | 1 | 1 | 10 | 54 | D |  | 0.07262164 | 1958.498 | 2.700385 | 1
887 | 1 | E-LFP-A123-P-10Ah-3.4v-1c-+54C | Exp Data | A123 | Pouch | LFP |  | 15.3 | 9 | 5 | 137.7 | 10 | 3.4 | 1 | 1 | 10 | 54 | D |  | 0.07262164 | 1960.073 | 2.698042 | 1
888 | 1 | E-LFP-A123-P-10Ah-3.4v-1c-+54C | Exp Data | A123 | Pouch | LFP |  | 15.3 | 9 | 5 | 137.7 | 10 | 3.4 | 1 | 1 | 10 | 54 | D |  | 0.07262164 | 1962.699 | 2.695333 | 1
889 | 1 | E-LFP-A123-P-10Ah-3.4v-1c-+54C | Exp Data | A123 | Pouch | LFP |  | 15.3 | 9 | 5 | 137.7 | 10 | 3.4 | 1 | 1 | 10 | 54 | D |  | 0.07262164 | 1963.224 | 2.692767 | 1
890 | 1 | E-LFP-A123-P-10Ah-3.4v-1c-+54C | Exp Data | A123 | Pouch | LFP |  | 15.3 | 9 | 5 | 137.7 | 10 | 3.4 | 1 | 1 | 10 | 54 | D |  | 0.07262164 | 1964.799 | 2.690445 | 1
891 | 1 | E-LFP-A123-P-10Ah-3.4v-1c-+54C | Exp Data | A123 | Pouch | LFP |  | 15.3 | 9 | 5 | 137.7 | 10 | 3.4 | 1 | 1 | 10 | 54 | D |  | 0.07262164 | 1966.374 | 2.688061 | 1
892 | 1 | E-LFP-A123-P-10Ah-3.4v-1c-+54C | Exp Data | A123 | Pouch | LFP |  | 15.3 | 9 | 5 | 137.7 | 10 | 3.4 | 1 | 1 | 10 | 54 | D |  | 0.07262164 | 1966.374 | 2.681788 | 1
893 | 1 | E-LFP-A123-P-10Ah-3.4v-1c-+54C | Exp Data | A123 | Pouch | LFP |  | 15.3 | 9 | 5 | 137.7 | 10 | 3.4 | 1 | 1 | 10 | 54 | D |  | 0.07262164 | 1967.95 | 2.685719 | 1
894 | 1 | E-LFP-A123-P-10Ah-3.4v-1c-+54C | Exp Data | A123 | Pouch | LFP |  | 15.3 | 9 | 5 | 137.7 | 10 | 3.4 | 1 | 1 | 10 | 54 | D |  | 0.07262164 | 1969.525 | 2.683356 | 1
895 | 1 | E-LFP-A123-P-10Ah-3.4v-1c-+54C | Exp Data | A123 | Pouch | LFP |  | 15.3 | 9 | 5 | 137.7 | 10 | 3.4 | 1 | 1 | 10 | 54 | D |  | 0.07262164 | 1971.673 | 2.679364 | 1
896 | 1 | E-LFP-A123-P-10Ah-3.4v-1c-+54C | Exp Data | A123 | Pouch | LFP |  | 15.3 | 9 | 5 | 137.7 | 10 | 3.4 | 1 | 1 | 10 | 54 | D |  | 0.07262164 | 1972.676 | 2.676512 | 1
897 | 1 | E-LFP-A123-P-10Ah-3.4v-1c-+54C | Exp Data | A123 | Pouch | LFP |  | 15.3 | 9 | 5 | 137.7 | 10 | 3.4 | 1 | 1 | 10 | 54 | D |  | 0.07262164 | 1974.881 | 2.67366 | 1
898 | 1 | E-LFP-A123-P-10Ah-3.4v-1c-+54C | Exp Data | A123 | Pouch | LFP |  | 15.3 | 9 | 5 | 137.7 | 10 | 3.4 | 1 | 1 | 10 | 54 | D |  | 0.07262164 | 1975.511 | 2.671493 | 1
899 | 1 | E-LFP-A123-P-10Ah-3.4v-1c-+54C | Exp Data | A123 | Pouch | LFP |  | 15.3 | 9 | 5 | 137.7 | 10 | 3.4 | 1 | 1 | 10 | 54 | D |  | 0.07262164 | 1977.087 | 2.669098 | 1
900 | 1 | E-LFP-A123-P-10Ah-3.4v-1c-+54C | Exp Data | A123 | Pouch | LFP |  | 15.3 | 9 | 5 | 137.7 | 10 | 3.4 | 1 | 1 | 10 | 54 | D |  | 0.07262164 | 1978.977 | 2.666246 | 1
901 | 1 | E-LFP-A123-P-10Ah-3.4v-1c-+54C | Exp Data | A123 | Pouch | LFP |  | 15.3 | 9 | 5 | 137.7 | 10 | 3.4 | 1 | 1 | 10 | 54 | D |  | 0.07262164 | 1980.868 | 2.663394 | 1
902 | 1 | E-LFP-A123-P-10Ah-3.4v-1c-+54C | Exp Data | A123 | Pouch | LFP |  | 15.3 | 9 | 5 | 137.7 | 10 | 3.4 | 1 | 1 | 10 | 54 | D |  | 0.07262164 | 1982.128 | 2.660685 | 1
903 | 1 | E-LFP-A123-P-10Ah-3.4v-1c-+54C | Exp Data | A123 | Pouch | LFP |  | 15.3 | 9 | 5 | 137.7 | 10 | 3.4 | 1 | 1 | 10 | 54 | D |  | 0.07262164 | 1983.703 | 2.658343 | 1
904 | 1 | E-LFP-A123-P-10Ah-3.4v-1c-+54C | Exp Data | A123 | Pouch | LFP |  | 15.3 | 9 | 5 | 137.7 | 10 | 3.4 | 1 | 1 | 10 | 54 | D |  | 0.07262164 | 1985.278 | 2.65598 | 1
905 | 1 | E-LFP-A123-P-10Ah-3.4v-1c-+54C | Exp Data | A123 | Pouch | LFP |  | 15.3 | 9 | 5 | 137.7 | 10 | 3.4 | 1 | 1 | 10 | 54 | D |  | 0.07262164 | 1985.278 | 2.654412 | 1
906 | 1 | E-LFP-A123-P-10Ah-3.4v-1c-+54C | Exp Data | A123 | Pouch | LFP |  | 15.3 | 9 | 5 | 137.7 | 10 | 3.4 | 1 | 1 | 10 | 54 | D |  | 0.07262164 | 1986.854 | 2.65264 | 1
907 | 1 | E-LFP-A123-P-10Ah-3.4v-1c-+54C | Exp Data | A123 | Pouch | LFP |  | 15.3 | 9 | 5 | 137.7 | 10 | 3.4 | 1 | 1 | 10 | 54 | D |  | 0.07262164 | 1986.854 | 2.650358 | 1
908 | 1 | E-LFP-A123-P-10Ah-3.4v-1c-+54C | Exp Data | A123 | Pouch | LFP |  | 15.3 | 9 | 5 | 137.7 | 10 | 3.4 | 1 | 1 | 10 | 54 | D |  | 0.07262164 | 1988.114 | 2.64868 | 1
909 | 1 | E-LFP-A123-P-10Ah-3.4v-1c-+54C | Exp Data | A123 | Pouch | LFP |  | 15.3 | 9 | 5 | 137.7 | 10 | 3.4 | 1 | 1 | 10 | 54 | D |  | 0.07262164 | 1989.689 | 2.646285 | 1
910 | 1 | E-LFP-A123-P-10Ah-3.4v-1c-+54C | Exp Data | A123 | Pouch | LFP |  | 15.3 | 9 | 5 | 137.7 | 10 | 3.4 | 1 | 1 | 10 | 54 | D |  | 0.07262164 | 1991.58 | 2.643433 | 1
911 | 1 | E-LFP-A123-P-10Ah-3.4v-1c-+54C | Exp Data | A123 | Pouch | LFP |  | 15.3 | 9 | 5 | 137.7 | 10 | 3.4 | 1 | 1 | 10 | 54 | D |  | 0.07262164 | 1992.367 | 2.636161 | 1
912 | 1 | E-LFP-A123-P-10Ah-3.4v-1c-+54C | Exp Data | A123 | Pouch | LFP |  | 15.3 | 9 | 5 | 137.7 | 10 | 3.4 | 1 | 1 | 10 | 54 | D |  | 0.07262164 | 1993.47 | 2.640581 | 1
913 | 1 | E-LFP-A123-P-10Ah-3.4v-1c-+54C | Exp Data | A123 | Pouch | LFP |  | 15.3 | 9 | 5 | 137.7 | 10 | 3.4 | 1 | 1 | 10 | 54 | D |  | 0.07262164 | 1994.73 | 2.63773 | 1
914 | 1 | E-LFP-A123-P-10Ah-3.4v-1c-+54C | Exp Data | A123 | Pouch | LFP |  | 15.3 | 9 | 5 | 137.7 | 10 | 3.4 | 1 | 1 | 10 | 54 | D |  | 0.07262164 | 1996.306 | 2.634389 | 1
915 | 1 | E-LFP-A123-P-10Ah-3.4v-1c-+54C | Exp Data | A123 | Pouch | LFP |  | 15.3 | 9 | 5 | 137.7 | 10 | 3.4 | 1 | 1 | 10 | 54 | D |  | 0.07262164 | 1996.306 | 2.632108 | 1
916 | 1 | E-LFP-A123-P-10Ah-3.4v-1c-+54C | Exp Data | A123 | Pouch | LFP |  | 15.3 | 9 | 5 | 137.7 | 10 | 3.4 | 1 | 1 | 10 | 54 | D |  | 0.07262164 | 1999.456 | 2.630429 | 1
917 | 1 | E-LFP-A123-P-10Ah-3.4v-1c-+54C | Exp Data | A123 | Pouch | LFP |  | 15.3 | 9 | 5 | 137.7 | 10 | 3.4 | 1 | 1 | 10 | 54 | D |  | 0.07262164 | 1999.456 | 2.628523 | 1
918 | 1 | E-LFP-A123-P-10Ah-3.4v-1c-+54C | Exp Data | A123 | Pouch | LFP |  | 15.3 | 9 | 5 | 137.7 | 10 | 3.4 | 1 | 1 | 10 | 54 | D |  | 0.07262164 | 1999.456 | 2.626242 | 1
919 | 1 | E-LFP-A123-P-10Ah-3.4v-1c-+54C | Exp Data | A123 | Pouch | LFP |  | 15.3 | 9 | 5 | 137.7 | 10 | 3.4 | 1 | 1 | 10 | 54 | D |  | 0.07262164 | 2001.032 | 2.624042 | 1
920 | 1 | E-LFP-A123-P-10Ah-3.4v-1c-+54C | Exp Data | A123 | Pouch | LFP |  | 15.3 | 9 | 5 | 137.7 | 10 | 3.4 | 1 | 1 | 10 | 54 | D |  | 0.07262164 | 2002.607 | 2.621679 | 1
921 | 1 | E-LFP-A123-P-10Ah-3.4v-1c-+54C | Exp Data | A123 | Pouch | LFP |  | 15.3 | 9 | 5 | 137.7 | 10 | 3.4 | 1 | 1 | 10 | 54 | D |  | 0.07262164 | 2002.607 | 2.619398 | 1
922 | 1 | E-LFP-A123-P-10Ah-3.4v-1c-+54C | Exp Data | A123 | Pouch | LFP |  | 15.3 | 9 | 5 | 137.7 | 10 | 3.4 | 1 | 1 | 10 | 54 | D |  | 0.07262164 | 2005.758 | 2.617911 | 1
923 | 1 | E-LFP-A123-P-10Ah-3.4v-1c-+54C | Exp Data | A123 | Pouch | LFP |  | 15.3 | 9 | 5 | 137.7 | 10 | 3.4 | 1 | 1 | 10 | 54 | D |  | 0.07262164 | 2005.758 | 2.616139 | 1
924 | 1 | E-LFP-A123-P-10Ah-3.4v-1c-+54C | Exp Data | A123 | Pouch | LFP |  | 15.3 | 9 | 5 | 137.7 | 10 | 3.4 | 1 | 1 | 10 | 54 | D |  | 0.07262164 | 2005.758 | 2.613857 | 1
925 | 1 | E-LFP-A123-P-10Ah-3.4v-1c-+54C | Exp Data | A123 | Pouch | LFP |  | 15.3 | 9 | 5 | 137.7 | 10 | 3.4 | 1 | 1 | 10 | 54 | D |  | 0.07262164 | 2007.333 | 2.611494 | 1
926 | 1 | E-LFP-A123-P-10Ah-3.4v-1c-+54C | Exp Data | A123 | Pouch | LFP |  | 15.3 | 9 | 5 | 137.7 | 10 | 3.4 | 1 | 1 | 10 | 54 | D |  | 0.07262164 | 2007.333 | 2.60294 | 1
927 | 1 | E-LFP-A123-P-10Ah-3.4v-1c-+54C | Exp Data | A123 | Pouch | LFP |  | 15.3 | 9 | 5 | 137.7 | 10 | 3.4 | 1 | 1 | 10 | 54 | D |  | 0.07262164 | 2008.908 | 2.609132 | 1
928 | 1 | E-LFP-A123-P-10Ah-3.4v-1c-+54C | Exp Data | A123 | Pouch | LFP |  | 15.3 | 9 | 5 | 137.7 | 10 | 3.4 | 1 | 1 | 10 | 54 | D |  | 0.07262164 | 2008.908 | 2.60685 | 1
929 | 1 | E-LFP-A123-P-10Ah-3.4v-1c-+54C | Exp Data | A123 | Pouch | LFP |  | 15.3 | 9 | 5 | 137.7 | 10 | 3.4 | 1 | 1 | 10 | 54 | D |  | 0.07262164 | 2010.484 | 2.604508 | 1
930 | 1 | E-LFP-A123-P-10Ah-3.4v-1c-+54C | Exp Data | A123 | Pouch | LFP |  | 15.3 | 9 | 5 | 137.7 | 10 | 3.4 | 1 | 1 | 10 | 54 | D |  | 0.07262164 | 2010.484 | 2.601371 | 1
931 | 1 | E-LFP-A123-P-10Ah-3.4v-1c-+54C | Exp Data | A123 | Pouch | LFP |  | 15.3 | 9 | 5 | 137.7 | 10 | 3.4 | 1 | 1 | 10 | 54 | D |  | 0.07262164 | 2010.799 | 2.598948 | 1
932 | 1 | E-LFP-A123-P-10Ah-3.4v-1c-+54C | Exp Data | A123 | Pouch | LFP |  | 15.3 | 9 | 5 | 137.7 | 10 | 3.4 | 1 | 1 | 10 | 54 | D |  | 0.07262164 | 2015.21 | 2.593163 | 1
933 | 1 | E-LFP-A123-P-10Ah-3.4v-1c-+54C | Exp Data | A123 | Pouch | LFP |  | 15.3 | 9 | 5 | 137.7 | 10 | 3.4 | 1 | 1 | 10 | 54 | D |  | 0.07262164 | 2015.783 | 2.596096 | 1
934 | 1 | E-LFP-A123-P-10Ah-3.4v-1c-+54C | Exp Data | A123 | Pouch | LFP |  | 15.3 | 9 | 5 | 137.7 | 10 | 3.4 | 1 | 1 | 10 | 54 | D |  | 0.07262164 | 2016.785 | 2.59082 | 1
935 | 1 | E-LFP-A123-P-10Ah-3.4v-1c-+54C | Exp Data | A123 | Pouch | LFP |  | 15.3 | 9 | 5 | 137.7 | 10 | 3.4 | 1 | 1 | 10 | 54 | D |  | 0.07262164 | 2018.36 | 2.588437 | 1
936 | 1 | E-LFP-A123-P-10Ah-3.4v-1c-+54C | Exp Data | A123 | Pouch | LFP |  | 15.3 | 9 | 5 | 137.7 | 10 | 3.4 | 1 | 1 | 10 | 54 | D |  | 0.07262164 | 2018.36 | 2.586156 | 1
937 | 1 | E-LFP-A123-P-10Ah-3.4v-1c-+54C | Exp Data | A123 | Pouch | LFP |  | 15.3 | 9 | 5 | 137.7 | 10 | 3.4 | 1 | 1 | 10 | 54 | D |  | 0.07262164 | 2019.936 | 2.583834 | 1
938 | 1 | E-LFP-A123-P-10Ah-3.4v-1c-+54C | Exp Data | A123 | Pouch | LFP |  | 15.3 | 9 | 5 | 137.7 | 10 | 3.4 | 1 | 1 | 10 | 54 | D |  | 0.07262164 | 2021.511 | 2.578823 | 1
939 | 1 | E-LFP-A123-P-10Ah-3.4v-1c-+54C | Exp Data | A123 | Pouch | LFP |  | 15.3 | 9 | 5 | 137.7 | 10 | 3.4 | 1 | 1 | 10 | 54 | D |  | 0.07262164 | 2021.905 | 2.581267 | 1
940 | 1 | E-LFP-A123-P-10Ah-3.4v-1c-+54C | Exp Data | A123 | Pouch | LFP |  | 15.3 | 9 | 5 | 137.7 | 10 | 3.4 | 1 | 1 | 10 | 54 | D |  | 0.07262164 | 2023.086 | 2.576562 | 1
941 | 1 | E-LFP-A123-P-10Ah-3.4v-1c-+54C | Exp Data | A123 | Pouch | LFP |  | 15.3 | 9 | 5 | 137.7 | 10 | 3.4 | 1 | 1 | 10 | 54 | D |  | 0.07262164 | 2024.662 | 2.57426 | 1
942 | 1 | E-LFP-A123-P-10Ah-3.4v-1c-+54C | Exp Data | A123 | Pouch | LFP |  | 15.3 | 9 | 5 | 137.7 | 10 | 3.4 | 1 | 1 | 10 | 54 | D |  | 0.07262164 | 2024.662 | 2.571979 | 1
943 | 1 | E-LFP-A123-P-10Ah-3.4v-1c-+54C | Exp Data | A123 | Pouch | LFP |  | 15.3 | 9 | 5 | 137.7 | 10 | 3.4 | 1 | 1 | 10 | 54 | D |  | 0.07262164 | 2026.237 | 2.569576 | 1
944 | 1 | E-LFP-A123-P-10Ah-3.4v-1c-+54C | Exp Data | A123 | Pouch | LFP |  | 15.3 | 9 | 5 | 137.7 | 10 | 3.4 | 1 | 1 | 10 | 54 | D |  | 0.07262164 | 2027.812 | 2.567253 | 1
945 | 1 | E-LFP-A123-P-10Ah-3.4v-1c-+54C | Exp Data | A123 | Pouch | LFP |  | 15.3 | 9 | 5 | 137.7 | 10 | 3.4 | 1 | 1 | 10 | 54 | D |  | 0.07262164 | 2027.812 | 2.564972 | 1
946 | 1 | E-LFP-A123-P-10Ah-3.4v-1c-+54C | Exp Data | A123 | Pouch | LFP |  | 15.3 | 9 | 5 | 137.7 | 10 | 3.4 | 1 | 1 | 10 | 54 | D |  | 0.07262164 | 2027.812 | 2.562691 | 1
947 | 1 | E-LFP-A123-P-10Ah-3.4v-1c-+54C | Exp Data | A123 | Pouch | LFP |  | 15.3 | 9 | 5 | 137.7 | 10 | 3.4 | 1 | 1 | 10 | 54 | D |  | 0.07262164 | 2028.863 | 2.560831 | 1
948 | 1 | E-LFP-A123-P-10Ah-3.4v-1c-+54C | Exp Data | A123 | Pouch | LFP |  | 15.3 | 9 | 5 | 137.7 | 10 | 3.4 | 1 | 1 | 10 | 54 | D |  | 0.07262164 | 2030.963 | 2.558454 | 1
949 | 1 | E-LFP-A123-P-10Ah-3.4v-1c-+54C | Exp Data | A123 | Pouch | LFP |  | 15.3 | 9 | 5 | 137.7 | 10 | 3.4 | 1 | 1 | 10 | 54 | D |  | 0.07262164 | 2030.963 | 2.555847 | 1
950 | 1 | E-LFP-A123-P-10Ah-3.4v-1c-+54C | Exp Data | A123 | Pouch | LFP |  | 15.3 | 9 | 5 | 137.7 | 10 | 3.4 | 1 | 1 | 10 | 54 | D |  | 0.07262164 | 2032.538 | 2.553606 | 1
951 | 1 | E-LFP-A123-P-10Ah-3.4v-1c-+54C | Exp Data | A123 | Pouch | LFP |  | 15.3 | 9 | 5 | 137.7 | 10 | 3.4 | 1 | 1 | 10 | 54 | D |  | 0.07262164 | 2034.114 | 2.547374 | 1
952 | 1 | E-LFP-A123-P-10Ah-3.4v-1c-+54C | Exp Data | A123 | Pouch | LFP |  | 15.3 | 9 | 5 | 137.7 | 10 | 3.4 | 1 | 1 | 10 | 54 | D |  | 0.07262164 | 2034.639 | 2.55047 | 1
953 | 1 | E-LFP-A123-P-10Ah-3.4v-1c-+54C | Exp Data | A123 | Pouch | LFP |  | 15.3 | 9 | 5 | 137.7 | 10 | 3.4 | 1 | 1 | 10 | 54 | D |  | 0.07262164 | 2035.689 | 2.545194 | 1
954 | 1 | E-LFP-A123-P-10Ah-3.4v-1c-+54C | Exp Data | A123 | Pouch | LFP |  | 15.3 | 9 | 5 | 137.7 | 10 | 3.4 | 1 | 1 | 10 | 54 | D |  | 0.07262164 | 2037.264 | 2.539878 | 1
955 | 1 | E-LFP-A123-P-10Ah-3.4v-1c-+54C | Exp Data | A123 | Pouch | LFP |  | 15.3 | 9 | 5 | 137.7 | 10 | 3.4 | 1 | 1 | 10 | 54 | D |  | 0.07262164 | 2038.315 | 2.542485 | 1
956 | 1 | E-LFP-A123-P-10Ah-3.4v-1c-+54C | Exp Data | A123 | Pouch | LFP |  | 15.3 | 9 | 5 | 137.7 | 10 | 3.4 | 1 | 1 | 10 | 54 | D |  | 0.07262164 | 2038.84 | 2.537495 | 1
957 | 1 | E-LFP-A123-P-10Ah-3.4v-1c-+54C | Exp Data | A123 | Pouch | LFP |  | 15.3 | 9 | 5 | 137.7 | 10 | 3.4 | 1 | 1 | 10 | 54 | D |  | 0.07262164 | 2040.415 | 2.535152 | 1
958 | 1 | E-LFP-A123-P-10Ah-3.4v-1c-+54C | Exp Data | A123 | Pouch | LFP |  | 15.3 | 9 | 5 | 137.7 | 10 | 3.4 | 1 | 1 | 10 | 54 | D |  | 0.07262164 | 2040.415 | 2.532871 | 1
959 | 1 | E-LFP-A123-P-10Ah-3.4v-1c-+54C | Exp Data | A123 | Pouch | LFP |  | 15.3 | 9 | 5 | 137.7 | 10 | 3.4 | 1 | 1 | 10 | 54 | D |  | 0.07262164 | 2040.415 | 2.53059 | 1
960 | 1 | E-LFP-A123-P-10Ah-3.4v-1c-+54C | Exp Data | A123 | Pouch | LFP |  | 15.3 | 9 | 5 | 137.7 | 10 | 3.4 | 1 | 1 | 10 | 54 | D |  | 0.07262164 | 2040.415 | 2.528912 | 1
961 | 1 | E-LFP-A123-P-10Ah-3.4v-1c-+54C | Exp Data | A123 | Pouch | LFP |  | 15.3 | 9 | 5 | 137.7 | 10 | 3.4 | 1 | 1 | 10 | 54 | D |  | 0.07262164 | 2043.566 | 2.523746 | 1
962 | 1 | E-LFP-A123-P-10Ah-3.4v-1c-+54C | Exp Data | A123 | Pouch | LFP |  | 15.3 | 9 | 5 | 137.7 | 10 | 3.4 | 1 | 1 | 10 | 54 | D |  | 0.07262164 | 2043.566 | 2.521465 | 1
963 | 1 | E-LFP-A123-P-10Ah-3.4v-1c-+54C | Exp Data | A123 | Pouch | LFP |  | 15.3 | 9 | 5 | 137.7 | 10 | 3.4 | 1 | 1 | 10 | 54 | D |  | 0.07262164 | 2043.881 | 2.526516 | 1
964 | 1 | E-LFP-A123-P-10Ah-3.4v-1c-+54C | Exp Data | A123 | Pouch | LFP |  | 15.3 | 9 | 5 | 137.7 | 10 | 3.4 | 1 | 1 | 10 | 54 | D |  | 0.07262164 | 2045.456 | 2.519786 | 1
965 | 1 | E-LFP-A123-P-10Ah-3.4v-1c-+54C | Exp Data | A123 | Pouch | LFP |  | 15.3 | 9 | 5 | 137.7 | 10 | 3.4 | 1 | 1 | 10 | 54 | D |  | 0.07262164 | 2046.716 | 2.51788 | 1
966 | 1 | E-LFP-A123-P-10Ah-3.4v-1c-+54C | Exp Data | A123 | Pouch | LFP |  | 15.3 | 9 | 5 | 137.7 | 10 | 3.4 | 1 | 1 | 10 | 54 | D |  | 0.07262164 | 2046.716 | 2.515599 | 1
967 | 1 | E-LFP-A123-P-10Ah-3.4v-1c-+54C | Exp Data | A123 | Pouch | LFP |  | 15.3 | 9 | 5 | 137.7 | 10 | 3.4 | 1 | 1 | 10 | 54 | D |  | 0.07262164 | 2046.716 | 2.513317 | 1
968 | 1 | E-LFP-A123-P-10Ah-3.4v-1c-+54C | Exp Data | A123 | Pouch | LFP |  | 15.3 | 9 | 5 | 137.7 | 10 | 3.4 | 1 | 1 | 10 | 54 | D |  | 0.07262164 | 2048.292 | 2.511117 | 1
969 | 1 | E-LFP-A123-P-10Ah-3.4v-1c-+54C | Exp Data | A123 | Pouch | LFP |  | 15.3 | 9 | 5 | 137.7 | 10 | 3.4 | 1 | 1 | 10 | 54 | D |  | 0.07262164 | 2048.292 | 2.501565 | 1
970 | 1 | E-LFP-A123-P-10Ah-3.4v-1c-+54C | Exp Data | A123 | Pouch | LFP |  | 15.3 | 9 | 5 | 137.7 | 10 | 3.4 | 1 | 1 | 10 | 54 | D |  | 0.07262164 | 2049.867 | 2.505496 | 1
971 | 1 | E-LFP-A123-P-10Ah-3.4v-1c-+54C | Exp Data | A123 | Pouch | LFP |  | 15.3 | 9 | 5 | 137.7 | 10 | 3.4 | 1 | 1 | 10 | 54 | D |  | 0.07262164 | 2050.497 | 2.508266 | 1
972 | 1 | E-LFP-A123-P-10Ah-3.4v-1c-+54C | Exp Data | A123 | Pouch | LFP |  | 15.3 | 9 | 5 | 137.7 | 10 | 3.4 | 1 | 1 | 10 | 54 | D |  | 0.07262164 | 2050.917 | 2.492487 | 1
973 | 1 | E-LFP-A123-P-10Ah-3.4v-1c-+54C | Exp Data | A123 | Pouch | LFP |  | 15.3 | 9 | 5 | 137.7 | 10 | 3.4 | 1 | 1 | 10 | 54 | D |  | 0.07262164 | 2051.442 | 2.503133 | 1
974 | 1 | E-LFP-A123-P-10Ah-3.4v-1c-+54C | Exp Data | A123 | Pouch | LFP |  | 15.3 | 9 | 5 | 137.7 | 10 | 3.4 | 1 | 1 | 10 | 54 | D |  | 0.07262164 | 2053.018 | 2.496208 | 1
975 | 1 | E-LFP-A123-P-10Ah-3.4v-1c-+54C | Exp Data | A123 | Pouch | LFP |  | 15.3 | 9 | 5 | 137.7 | 10 | 3.4 | 1 | 1 | 10 | 54 | D |  | 0.07262164 | 2053.59 | 2.499141 | 1
976 | 1 | E-LFP-A123-P-10Ah-3.4v-1c-+54C | Exp Data | A123 | Pouch | LFP |  | 15.3 | 9 | 5 | 137.7 | 10 | 3.4 | 1 | 1 | 10 | 54 | D |  | 0.07262164 | 2054.593 | 2.493865 | 1
977 | 1 | E-LFP-A123-P-10Ah-3.4v-1c-+54C | Exp Data | A123 | Pouch | LFP |  | 15.3 | 9 | 5 | 137.7 | 10 | 3.4 | 1 | 1 | 10 | 54 | D |  | 0.07262164 | 2056.168 | 2.49083 | 1
978 | 1 | E-LFP-A123-P-10Ah-3.4v-1c-+54C | Exp Data | A123 | Pouch | LFP |  | 15.3 | 9 | 5 | 137.7 | 10 | 3.4 | 1 | 1 | 10 | 54 | D |  | 0.07262164 | 2056.168 | 2.488549 | 1
979 | 1 | E-LFP-A123-P-10Ah-3.4v-1c-+54C | Exp Data | A123 | Pouch | LFP |  | 15.3 | 9 | 5 | 137.7 | 10 | 3.4 | 1 | 1 | 10 | 54 | D |  | 0.07262164 | 2056.168 | 2.486268 | 1
980 | 1 | E-LFP-A123-P-10Ah-3.4v-1c-+54C | Exp Data | A123 | Pouch | LFP |  | 15.3 | 9 | 5 | 137.7 | 10 | 3.4 | 1 | 1 | 10 | 54 | D |  | 0.07262164 | 2057.744 | 2.484027 | 1
981 | 1 | E-LFP-A123-P-10Ah-3.4v-1c-+54C | Exp Data | A123 | Pouch | LFP |  | 15.3 | 9 | 5 | 137.7 | 10 | 3.4 | 1 | 1 | 10 | 54 | D |  | 0.07262164 | 2059.319 | 2.481705 | 1
982 | 1 | E-LFP-A123-P-10Ah-3.4v-1c-+54C | Exp Data | A123 | Pouch | LFP |  | 15.3 | 9 | 5 | 137.7 | 10 | 3.4 | 1 | 1 | 10 | 54 | D |  | 0.07262164 | 2059.319 | 2.479424 | 1
983 | 1 | E-LFP-A123-P-10Ah-3.4v-1c-+54C | Exp Data | A123 | Pouch | LFP |  | 15.3 | 9 | 5 | 137.7 | 10 | 3.4 | 1 | 1 | 10 | 54 | D |  | 0.07262164 | 2059.319 | 2.477143 | 1
984 | 1 | E-LFP-A123-P-10Ah-3.4v-1c-+54C | Exp Data | A123 | Pouch | LFP |  | 15.3 | 9 | 5 | 137.7 | 10 | 3.4 | 1 | 1 | 10 | 54 | D |  | 0.07262164 | 2060.894 | 2.47476 | 1
985 | 1 | E-LFP-A123-P-10Ah-3.4v-1c-+54C | Exp Data | A123 | Pouch | LFP |  | 15.3 | 9 | 5 | 137.7 | 10 | 3.4 | 1 | 1 | 10 | 54 | D |  | 0.07262164 | 2062.47 | 2.468832 | 1
986 | 1 | E-LFP-A123-P-10Ah-3.4v-1c-+54C | Exp Data | A123 | Pouch | LFP |  | 15.3 | 9 | 5 | 137.7 | 10 | 3.4 | 1 | 1 | 10 | 54 | D |  | 0.07262164 | 2062.47 | 2.466551 | 1
987 | 1 | E-LFP-A123-P-10Ah-3.4v-1c-+54C | Exp Data | A123 | Pouch | LFP |  | 15.3 | 9 | 5 | 137.7 | 10 | 3.4 | 1 | 1 | 10 | 54 | D |  | 0.07262164 | 2063.042 | 2.471765 | 1
988 | 1 | E-LFP-A123-P-10Ah-3.4v-1c-+54C | Exp Data | A123 | Pouch | LFP |  | 15.3 | 9 | 5 | 137.7 | 10 | 3.4 | 1 | 1 | 10 | 54 | D |  | 0.07262164 | 2064.045 | 2.464351 | 1
989 | 1 | E-LFP-A123-P-10Ah-3.4v-1c-+54C | Exp Data | A123 | Pouch | LFP |  | 15.3 | 9 | 5 | 137.7 | 10 | 3.4 | 1 | 1 | 10 | 54 | D |  | 0.07262164 | 2065.62 | 2.461988 | 1
990 | 1 | E-LFP-A123-P-10Ah-3.4v-1c-+54C | Exp Data | A123 | Pouch | LFP |  | 15.3 | 9 | 5 | 137.7 | 10 | 3.4 | 1 | 1 | 10 | 54 | D |  | 0.07262164 | 2065.62 | 2.459707 | 1
991 | 1 | E-LFP-A123-P-10Ah-3.4v-1c-+54C | Exp Data | A123 | Pouch | LFP |  | 15.3 | 9 | 5 | 137.7 | 10 | 3.4 | 1 | 1 | 10 | 54 | D |  | 0.07262164 | 2065.62 | 2.457426 | 1
992 | 1 | E-LFP-A123-P-10Ah-3.4v-1c-+54C | Exp Data | A123 | Pouch | LFP |  | 15.3 | 9 | 5 | 137.7 | 10 | 3.4 | 1 | 1 | 10 | 54 | D |  | 0.07262164 | 2067.196 | 2.455083 | 1
993 | 1 | E-LFP-A123-P-10Ah-3.4v-1c-+54C | Exp Data | A123 | Pouch | LFP |  | 15.3 | 9 | 5 | 137.7 | 10 | 3.4 | 1 | 1 | 10 | 54 | D |  | 0.07262164 | 2068.771 | 2.449767 | 1
994 | 1 | E-LFP-A123-P-10Ah-3.4v-1c-+54C | Exp Data | A123 | Pouch | LFP |  | 15.3 | 9 | 5 | 137.7 | 10 | 3.4 | 1 | 1 | 10 | 54 | D |  | 0.07262164 | 2068.771 | 2.447486 | 1
995 | 1 | E-LFP-A123-P-10Ah-3.4v-1c-+54C | Exp Data | A123 | Pouch | LFP |  | 15.3 | 9 | 5 | 137.7 | 10 | 3.4 | 1 | 1 | 10 | 54 | D |  | 0.07262164 | 2068.771 | 2.445205 | 1
996 | 1 | E-LFP-A123-P-10Ah-3.4v-1c-+54C | Exp Data | A123 | Pouch | LFP |  | 15.3 | 9 | 5 | 137.7 | 10 | 3.4 | 1 | 1 | 10 | 54 | D |  | 0.07262164 | 2069.296 | 2.443345 | 1
997 | 1 | E-LFP-A123-P-10Ah-3.4v-1c-+54C | Exp Data | A123 | Pouch | LFP |  | 15.3 | 9 | 5 | 137.7 | 10 | 3.4 | 1 | 1 | 10 | 54 | D |  | 0.07262164 | 2069.821 | 2.452374 | 1
998 | 1 | E-LFP-A123-P-10Ah-3.4v-1c-+54C | Exp Data | A123 | Pouch | LFP |  | 15.3 | 9 | 5 | 137.7 | 10 | 3.4 | 1 | 1 | 10 | 54 | D |  | 0.07262164 | 2071.291 | 2.431957 | 1
999 | 1 | E-LFP-A123-P-10Ah-3.4v-1c-+54C | Exp Data | A123 | Pouch | LFP |  | 15.3 | 9 | 5 | 137.7 | 10 | 3.4 | 1 | 1 | 10 | 54 | D |  | 0.07262164 | 2071.922 | 2.438361 | 1
1000 | 1 | E-LFP-A123-P-10Ah-3.4v-1c-+54C | Exp Data | A123 | Pouch | LFP |  | 15.3 | 9 | 5 | 137.7 | 10 | 3.4 | 1 | 1 | 10 | 54 | D |  | 0.07262164 | 2071.922 | 2.43608 | 1
1001 | 1 | E-LFP-A123-P-10Ah-3.4v-1c-+54C | Exp Data | A123 | Pouch | LFP |  | 15.3 | 9 | 5 | 137.7 | 10 | 3.4 | 1 | 1 | 10 | 54 | D |  | 0.07262164 | 2072.272 | 2.440968 | 1
1002 | 1 | E-LFP-A123-P-10Ah-3.4v-1c-+54C | Exp Data | A123 | Pouch | LFP |  | 15.3 | 9 | 5 | 137.7 | 10 | 3.4 | 1 | 1 | 10 | 54 | D |  | 0.07262164 | 2073.497 | 2.433697 | 1
1003 | 1 | E-LFP-A123-P-10Ah-3.4v-1c-+54C | Exp Data | A123 | Pouch | LFP |  | 15.3 | 9 | 5 | 137.7 | 10 | 3.4 | 1 | 1 | 10 | 54 | D |  | 0.07262164 | 2075.072 | 2.426792 | 1
1004 | 1 | E-LFP-A123-P-10Ah-3.4v-1c-+54C | Exp Data | A123 | Pouch | LFP |  | 15.3 | 9 | 5 | 137.7 | 10 | 3.4 | 1 | 1 | 10 | 54 | D |  | 0.07262164 | 2075.072 | 2.42451 | 1
1005 | 1 | E-LFP-A123-P-10Ah-3.4v-1c-+54C | Exp Data | A123 | Pouch | LFP |  | 15.3 | 9 | 5 | 137.7 | 10 | 3.4 | 1 | 1 | 10 | 54 | D |  | 0.07262164 | 2075.702 | 2.429562 | 1
1006 | 1 | E-LFP-A123-P-10Ah-3.4v-1c-+54C | Exp Data | A123 | Pouch | LFP |  | 15.3 | 9 | 5 | 137.7 | 10 | 3.4 | 1 | 1 | 10 | 54 | D |  | 0.07262164 | 2076.648 | 2.422148 | 1
1007 | 1 | E-LFP-A123-P-10Ah-3.4v-1c-+54C | Exp Data | A123 | Pouch | LFP |  | 15.3 | 9 | 5 | 137.7 | 10 | 3.4 | 1 | 1 | 10 | 54 | D |  | 0.07262164 | 2078.223 | 2.419785 | 1
1008 | 1 | E-LFP-A123-P-10Ah-3.4v-1c-+54C | Exp Data | A123 | Pouch | LFP |  | 15.3 | 9 | 5 | 137.7 | 10 | 3.4 | 1 | 1 | 10 | 54 | D |  | 0.07262164 | 2078.223 | 2.417504 | 1
1009 | 1 | E-LFP-A123-P-10Ah-3.4v-1c-+54C | Exp Data | A123 | Pouch | LFP |  | 15.3 | 9 | 5 | 137.7 | 10 | 3.4 | 1 | 1 | 10 | 54 | D |  | 0.07262164 | 2078.223 | 2.415222 | 1
1010 | 1 | E-LFP-A123-P-10Ah-3.4v-1c-+54C | Exp Data | A123 | Pouch | LFP |  | 15.3 | 9 | 5 | 137.7 | 10 | 3.4 | 1 | 1 | 10 | 54 | D |  | 0.07262164 | 2078.223 | 2.412941 | 1
1011 | 1 | E-LFP-A123-P-10Ah-3.4v-1c-+54C | Exp Data | A123 | Pouch | LFP |  | 15.3 | 9 | 5 | 137.7 | 10 | 3.4 | 1 | 1 | 10 | 54 | D |  | 0.07262164 | 2079.798 | 2.410599 | 1
1012 | 1 | E-LFP-A123-P-10Ah-3.4v-1c-+54C | Exp Data | A123 | Pouch | LFP |  | 15.3 | 9 | 5 | 137.7 | 10 | 3.4 | 1 | 1 | 10 | 54 | D |  | 0.07262164 | 2079.798 | 2.405799 | 1
1013 | 1 | E-LFP-A123-P-10Ah-3.4v-1c-+54C | Exp Data | A123 | Pouch | LFP |  | 15.3 | 9 | 5 | 137.7 | 10 | 3.4 | 1 | 1 | 10 | 54 | D |  | 0.07262164 | 2081.023 | 2.40789 | 1
1014 | 1 | E-LFP-A123-P-10Ah-3.4v-1c-+50C | Exp Data | A123 | Pouch | LFP |  | 15.3 | 9 | 5 | 137.7 | 10 | 3.4 | 1 | 1 | 10 | 50 | D |  | 0.07262164 | 20.85879 | 3.18437 | 1
1015 | 1 | E-LFP-A123-P-10Ah-3.4v-1c-+50C | Exp Data | A123 | Pouch | LFP |  | 15.3 | 9 | 5 | 137.7 | 10 | 3.4 | 1 | 1 | 10 | 50 | D |  | 0.07262164 | 20.85879 | 3.18095 | 1
1016 | 1 | E-LFP-A123-P-10Ah-3.4v-1c-+50C | Exp Data | A123 | Pouch | LFP |  | 15.3 | 9 | 5 | 137.7 | 10 | 3.4 | 1 | 1 | 10 | 50 | D |  | 0.07262164 | 22.43533 | 3.17753 | 1
1017 | 1 | E-LFP-A123-P-10Ah-3.4v-1c-+50C | Exp Data | A123 | Pouch | LFP |  | 15.3 | 9 | 5 | 137.7 | 10 | 3.4 | 1 | 1 | 10 | 50 | D |  | 0.07262164 | 24.01186 | 3.17373 | 1
1018 | 1 | E-LFP-A123-P-10Ah-3.4v-1c-+50C | Exp Data | A123 | Pouch | LFP |  | 15.3 | 9 | 5 | 137.7 | 10 | 3.4 | 1 | 1 | 10 | 50 | D |  | 0.07262164 | 25.5884 | 3.16983 | 1
1019 | 1 | E-LFP-A123-P-10Ah-3.4v-1c-+50C | Exp Data | A123 | Pouch | LFP |  | 15.3 | 9 | 5 | 137.7 | 10 | 3.4 | 1 | 1 | 10 | 50 | D |  | 0.07262164 | 25.5884 | 3.16641 | 1
1020 | 1 | E-LFP-A123-P-10Ah-3.4v-1c-+50C | Exp Data | A123 | Pouch | LFP |  | 15.3 | 9 | 5 | 137.7 | 10 | 3.4 | 1 | 1 | 10 | 50 | D |  | 0.07262164 | 26.11391 | 3.16404 | 1
1021 | 1 | E-LFP-A123-P-10Ah-3.4v-1c-+50C | Exp Data | A123 | Pouch | LFP |  | 15.3 | 9 | 5 | 137.7 | 10 | 3.4 | 1 | 1 | 10 | 50 | D |  | 0.07262164 | 32.28868 | 3.15672 | 1
1022 | 1 | E-LFP-A123-P-10Ah-3.4v-1c-+50C | Exp Data | A123 | Pouch | LFP |  | 15.3 | 9 | 5 | 137.7 | 10 | 3.4 | 1 | 1 | 10 | 50 | D |  | 0.07262164 | 33.47109 | 3.15261 | 1
1023 | 1 | E-LFP-A123-P-10Ah-3.4v-1c-+50C | Exp Data | A123 | Pouch | LFP |  | 15.3 | 9 | 5 | 137.7 | 10 | 3.4 | 1 | 1 | 10 | 50 | D |  | 0.07262164 | 37.67519 | 3.14852 | 1
1024 | 1 | E-LFP-A123-P-10Ah-3.4v-1c-+50C | Exp Data | A123 | Pouch | LFP |  | 15.3 | 9 | 5 | 137.7 | 10 | 3.4 | 1 | 1 | 10 | 50 | D |  | 0.07262164 | 39.77724 | 3.14484 | 1
1025 | 1 | E-LFP-A123-P-10Ah-3.4v-1c-+50C | Exp Data | A123 | Pouch | LFP |  | 15.3 | 9 | 5 | 137.7 | 10 | 3.4 | 1 | 1 | 10 | 50 | D |  | 0.07262164 | 44.50685 | 3.1414 | 1
1026 | 1 | E-LFP-A123-P-10Ah-3.4v-1c-+50C | Exp Data | A123 | Pouch | LFP |  | 15.3 | 9 | 5 | 137.7 | 10 | 3.4 | 1 | 1 | 10 | 50 | D |  | 0.07262164 | 47.7812 | 3.13731 | 1
1027 | 1 | E-LFP-A123-P-10Ah-3.4v-1c-+50C | Exp Data | A123 | Pouch | LFP |  | 15.3 | 9 | 5 | 137.7 | 10 | 3.4 | 1 | 1 | 10 | 50 | D |  | 0.07262164 | 57.01405 | 3.13234 | 1
1028 | 1 | E-LFP-A123-P-10Ah-3.4v-1c-+50C | Exp Data | A123 | Pouch | LFP |  | 15.3 | 9 | 5 | 137.7 | 10 | 3.4 | 1 | 1 | 10 | 50 | D |  | 0.07262164 | 71.30798 | 3.12365 | 1
1029 | 1 | E-LFP-A123-P-10Ah-3.4v-1c-+50C | Exp Data | A123 | Pouch | LFP |  | 15.3 | 9 | 5 | 137.7 | 10 | 3.4 | 1 | 1 | 10 | 50 | D |  | 0.07262164 | 72.03562 | 3.12806 | 1
1030 | 1 | E-LFP-A123-P-10Ah-3.4v-1c-+50C | Exp Data | A123 | Pouch | LFP |  | 15.3 | 9 | 5 | 137.7 | 10 | 3.4 | 1 | 1 | 10 | 50 | D |  | 0.07262164 | 95.15311 | 3.12077 | 1
1031 | 1 | E-LFP-A123-P-10Ah-3.4v-1c-+50C | Exp Data | A123 | Pouch | LFP |  | 15.3 | 9 | 5 | 137.7 | 10 | 3.4 | 1 | 1 | 10 | 50 | D |  | 0.07262164 | 100.036 | 3.12432 | 1
1032 | 1 | E-LFP-A123-P-10Ah-3.4v-1c-+50C | Exp Data | A123 | Pouch | LFP |  | 15.3 | 9 | 5 | 137.7 | 10 | 3.4 | 1 | 1 | 10 | 50 | D |  | 0.07262164 | 120.18064 | 3.11732 | 1
1033 | 1 | E-LFP-A123-P-10Ah-3.4v-1c-+50C | Exp Data | A123 | Pouch | LFP |  | 15.3 | 9 | 5 | 137.7 | 10 | 3.4 | 1 | 1 | 10 | 50 | D |  | 0.07262164 | 134.36948 | 3.12103 | 1
1034 | 1 | E-LFP-A123-P-10Ah-3.4v-1c-+50C | Exp Data | A123 | Pouch | LFP |  | 15.3 | 9 | 5 | 137.7 | 10 | 3.4 | 1 | 1 | 10 | 50 | D |  | 0.07262164 | 152.18435 | 3.11624 | 1
1035 | 1 | E-LFP-A123-P-10Ah-3.4v-1c-+50C | Exp Data | A123 | Pouch | LFP |  | 15.3 | 9 | 5 | 137.7 | 10 | 3.4 | 1 | 1 | 10 | 50 | D |  | 0.07262164 | 169.0533 | 3.11995 | 1
1036 | 1 | E-LFP-A123-P-10Ah-3.4v-1c-+50C | Exp Data | A123 | Pouch | LFP |  | 15.3 | 9 | 5 | 137.7 | 10 | 3.4 | 1 | 1 | 10 | 50 | D |  | 0.07262164 | 180.50394 | 3.1147 | 1
1037 | 1 | E-LFP-A123-P-10Ah-3.4v-1c-+50C | Exp Data | A123 | Pouch | LFP |  | 15.3 | 9 | 5 | 137.7 | 10 | 3.4 | 1 | 1 | 10 | 50 | D |  | 0.07262164 | 203.73712 | 3.11917 | 1
1038 | 1 | E-LFP-A123-P-10Ah-3.4v-1c-+50C | Exp Data | A123 | Pouch | LFP |  | 15.3 | 9 | 5 | 137.7 | 10 | 3.4 | 1 | 1 | 10 | 50 | D |  | 0.07262164 | 212.84601 | 3.11551 | 1
1039 | 1 | E-LFP-A123-P-10Ah-3.4v-1c-+50C | Exp Data | A123 | Pouch | LFP |  | 15.3 | 9 | 5 | 137.7 | 10 | 3.4 | 1 | 1 | 10 | 50 | D |  | 0.07262164 | 228.75152 | 3.11322 | 1
1040 | 1 | E-LFP-A123-P-10Ah-3.4v-1c-+50C | Exp Data | A123 | Pouch | LFP |  | 15.3 | 9 | 5 | 137.7 | 10 | 3.4 | 1 | 1 | 10 | 50 | D |  | 0.07262164 | 247.88017 | 3.11761 | 1
1041 | 1 | E-LFP-A123-P-10Ah-3.4v-1c-+50C | Exp Data | A123 | Pouch | LFP |  | 15.3 | 9 | 5 | 137.7 | 10 | 3.4 | 1 | 1 | 10 | 50 | D |  | 0.07262164 | 260.49247 | 3.11088 | 1
1042 | 1 | E-LFP-A123-P-10Ah-3.4v-1c-+50C | Exp Data | A123 | Pouch | LFP |  | 15.3 | 9 | 5 | 137.7 | 10 | 3.4 | 1 | 1 | 10 | 50 | D |  | 0.07262164 | 263.43534 | 3.11405 | 1
1043 | 1 | E-LFP-A123-P-10Ah-3.4v-1c-+50C | Exp Data | A123 | Pouch | LFP |  | 15.3 | 9 | 5 | 137.7 | 10 | 3.4 | 1 | 1 | 10 | 50 | D |  | 0.07262164 | 295.17629 | 3.11492 | 1
1044 | 1 | E-LFP-A123-P-10Ah-3.4v-1c-+50C | Exp Data | A123 | Pouch | LFP |  | 15.3 | 9 | 5 | 137.7 | 10 | 3.4 | 1 | 1 | 10 | 50 | D |  | 0.07262164 | 295.17629 | 3.1115 | 1
1045 | 1 | E-LFP-A123-P-10Ah-3.4v-1c-+50C | Exp Data | A123 | Pouch | LFP |  | 15.3 | 9 | 5 | 137.7 | 10 | 3.4 | 1 | 1 | 10 | 50 | D |  | 0.07262164 | 295.17629 | 3.10911 | 1
1046 | 1 | E-LFP-A123-P-10Ah-3.4v-1c-+50C | Exp Data | A123 | Pouch | LFP |  | 15.3 | 9 | 5 | 137.7 | 10 | 3.4 | 1 | 1 | 10 | 50 | D |  | 0.07262164 | 326.91725 | 3.10919 | 1
1047 | 1 | E-LFP-A123-P-10Ah-3.4v-1c-+50C | Exp Data | A123 | Pouch | LFP |  | 15.3 | 9 | 5 | 137.7 | 10 | 3.4 | 1 | 1 | 10 | 50 | D |  | 0.07262164 | 329.86011 | 3.11305 | 1
1048 | 1 | E-LFP-A123-P-10Ah-3.4v-1c-+50C | Exp Data | A123 | Pouch | LFP |  | 15.3 | 9 | 5 | 137.7 | 10 | 3.4 | 1 | 1 | 10 | 50 | D |  | 0.07262164 | 343.68513 | 3.10666 | 1
1049 | 1 | E-LFP-A123-P-10Ah-3.4v-1c-+50C | Exp Data | A123 | Pouch | LFP |  | 15.3 | 9 | 5 | 137.7 | 10 | 3.4 | 1 | 1 | 10 | 50 | D |  | 0.07262164 | 364.54394 | 3.10994 | 1
1050 | 1 | E-LFP-A123-P-10Ah-3.4v-1c-+50C | Exp Data | A123 | Pouch | LFP |  | 15.3 | 9 | 5 | 137.7 | 10 | 3.4 | 1 | 1 | 10 | 50 | D |  | 0.07262164 | 372.26897 | 3.10455 | 1
1051 | 1 | E-LFP-A123-P-10Ah-3.4v-1c-+50C | Exp Data | A123 | Pouch | LFP |  | 15.3 | 9 | 5 | 137.7 | 10 | 3.4 | 1 | 1 | 10 | 50 | D |  | 0.07262164 | 396.07468 | 3.10772 | 1
1052 | 1 | E-LFP-A123-P-10Ah-3.4v-1c-+50C | Exp Data | A123 | Pouch | LFP |  | 15.3 | 9 | 5 | 137.7 | 10 | 3.4 | 1 | 1 | 10 | 50 | D |  | 0.07262164 | 405.53391 | 3.10368 | 1
1053 | 1 | E-LFP-A123-P-10Ah-3.4v-1c-+50C | Exp Data | A123 | Pouch | LFP |  | 15.3 | 9 | 5 | 137.7 | 10 | 3.4 | 1 | 1 | 10 | 50 | D |  | 0.07262164 | 436.53914 | 3.10322 | 1
1054 | 1 | E-LFP-A123-P-10Ah-3.4v-1c-+50C | Exp Data | A123 | Pouch | LFP |  | 15.3 | 9 | 5 | 137.7 | 10 | 3.4 | 1 | 1 | 10 | 50 | D |  | 0.07262164 | 446.52388 | 3.10009 | 1
1055 | 1 | E-LFP-A123-P-10Ah-3.4v-1c-+50C | Exp Data | A123 | Pouch | LFP |  | 15.3 | 9 | 5 | 137.7 | 10 | 3.4 | 1 | 1 | 10 | 50 | D |  | 0.07262164 | 446.83919 | 3.09743 | 1
1056 | 1 | E-LFP-A123-P-10Ah-3.4v-1c-+50C | Exp Data | A123 | Pouch | LFP |  | 15.3 | 9 | 5 | 137.7 | 10 | 3.4 | 1 | 1 | 10 | 50 | D |  | 0.07262164 | 473.73989 | 3.09573 | 1
1057 | 1 | E-LFP-A123-P-10Ah-3.4v-1c-+50C | Exp Data | A123 | Pouch | LFP |  | 15.3 | 9 | 5 | 137.7 | 10 | 3.4 | 1 | 1 | 10 | 50 | D |  | 0.07262164 | 481.2077 | 3.10009 | 1
1058 | 1 | E-LFP-A123-P-10Ah-3.4v-1c-+50C | Exp Data | A123 | Pouch | LFP |  | 15.3 | 9 | 5 | 137.7 | 10 | 3.4 | 1 | 1 | 10 | 50 | D |  | 0.07262164 | 498.54961 | 3.09324 | 1
1059 | 1 | E-LFP-A123-P-10Ah-3.4v-1c-+50C | Exp Data | A123 | Pouch | LFP |  | 15.3 | 9 | 5 | 137.7 | 10 | 3.4 | 1 | 1 | 10 | 50 | D |  | 0.07262164 | 508.42372 | 3.09633 | 1
1060 | 1 | E-LFP-A123-P-10Ah-3.4v-1c-+50C | Exp Data | A123 | Pouch | LFP |  | 15.3 | 9 | 5 | 137.7 | 10 | 3.4 | 1 | 1 | 10 | 50 | D |  | 0.07262164 | 541.11612 | 3.09709 | 1
1061 | 1 | E-LFP-A123-P-10Ah-3.4v-1c-+50C | Exp Data | A123 | Pouch | LFP |  | 15.3 | 9 | 5 | 137.7 | 10 | 3.4 | 1 | 1 | 10 | 50 | D |  | 0.07262164 | 541.11612 | 3.09372 | 1
1062 | 1 | E-LFP-A123-P-10Ah-3.4v-1c-+50C | Exp Data | A123 | Pouch | LFP |  | 15.3 | 9 | 5 | 137.7 | 10 | 3.4 | 1 | 1 | 10 | 50 | D |  | 0.07262164 | 564.17298 | 3.09172 | 1
1063 | 1 | E-LFP-A123-P-10Ah-3.4v-1c-+50C | Exp Data | A123 | Pouch | LFP |  | 15.3 | 9 | 5 | 137.7 | 10 | 3.4 | 1 | 1 | 10 | 50 | D |  | 0.07262164 | 575.79995 | 3.09584 | 1
1064 | 1 | E-LFP-A123-P-10Ah-3.4v-1c-+50C | Exp Data | A123 | Pouch | LFP |  | 15.3 | 9 | 5 | 137.7 | 10 | 3.4 | 1 | 1 | 10 | 50 | D |  | 0.07262164 | 600.32386 | 3.09239 | 1
1065 | 1 | E-LFP-A123-P-10Ah-3.4v-1c-+50C | Exp Data | A123 | Pouch | LFP |  | 15.3 | 9 | 5 | 137.7 | 10 | 3.4 | 1 | 1 | 10 | 50 | D |  | 0.07262164 | 616.59285 | 3.0888 | 1
1066 | 1 | E-LFP-A123-P-10Ah-3.4v-1c-+50C | Exp Data | A123 | Pouch | LFP |  | 15.3 | 9 | 5 | 137.7 | 10 | 3.4 | 1 | 1 | 10 | 50 | D |  | 0.07262164 | 632.55529 | 3.09336 | 1
1067 | 1 | E-LFP-A123-P-10Ah-3.4v-1c-+50C | Exp Data | A123 | Pouch | LFP |  | 15.3 | 9 | 5 | 137.7 | 10 | 3.4 | 1 | 1 | 10 | 50 | D |  | 0.07262164 | 648.17052 | 3.08929 | 1
1068 | 1 | E-LFP-A123-P-10Ah-3.4v-1c-+50C | Exp Data | A123 | Pouch | LFP |  | 15.3 | 9 | 5 | 137.7 | 10 | 3.4 | 1 | 1 | 10 | 50 | D |  | 0.07262164 | 670.02124 | 3.08711 | 1
1069 | 1 | E-LFP-A123-P-10Ah-3.4v-1c-+50C | Exp Data | A123 | Pouch | LFP |  | 15.3 | 9 | 5 | 137.7 | 10 | 3.4 | 1 | 1 | 10 | 50 | D |  | 0.07262164 | 671.74351 | 3.09217 | 1
1070 | 1 | E-LFP-A123-P-10Ah-3.4v-1c-+50C | Exp Data | A123 | Pouch | LFP |  | 15.3 | 9 | 5 | 137.7 | 10 | 3.4 | 1 | 1 | 10 | 50 | D |  | 0.07262164 | 700.57162 | 3.09062 | 1
1071 | 1 | E-LFP-A123-P-10Ah-3.4v-1c-+50C | Exp Data | A123 | Pouch | LFP |  | 15.3 | 9 | 5 | 137.7 | 10 | 3.4 | 1 | 1 | 10 | 50 | D |  | 0.07262164 | 702.91864 | 3.08625 | 1
1072 | 1 | E-LFP-A123-P-10Ah-3.4v-1c-+50C | Exp Data | A123 | Pouch | LFP |  | 15.3 | 9 | 5 | 137.7 | 10 | 3.4 | 1 | 1 | 10 | 50 | D |  | 0.07262164 | 734.61534 | 3.08637 | 1
1073 | 1 | E-LFP-A123-P-10Ah-3.4v-1c-+50C | Exp Data | A123 | Pouch | LFP |  | 15.3 | 9 | 5 | 137.7 | 10 | 3.4 | 1 | 1 | 10 | 50 | D |  | 0.07262164 | 736.60676 | 3.09066 | 1
1074 | 1 | E-LFP-A123-P-10Ah-3.4v-1c-+50C | Exp Data | A123 | Pouch | LFP |  | 15.3 | 9 | 5 | 137.7 | 10 | 3.4 | 1 | 1 | 10 | 50 | D |  | 0.07262164 | 763.82277 | 3.08502 | 1
1075 | 1 | E-LFP-A123-P-10Ah-3.4v-1c-+50C | Exp Data | A123 | Pouch | LFP |  | 15.3 | 9 | 5 | 137.7 | 10 | 3.4 | 1 | 1 | 10 | 50 | D |  | 0.07262164 | 771.29058 | 3.08973 | 1
1076 | 1 | E-LFP-A123-P-10Ah-3.4v-1c-+50C | Exp Data | A123 | Pouch | LFP |  | 15.3 | 9 | 5 | 137.7 | 10 | 3.4 | 1 | 1 | 10 | 50 | D |  | 0.07262164 | 795.4116 | 3.08545 | 1
1077 | 1 | E-LFP-A123-P-10Ah-3.4v-1c-+50C | Exp Data | A123 | Pouch | LFP |  | 15.3 | 9 | 5 | 137.7 | 10 | 3.4 | 1 | 1 | 10 | 50 | D |  | 0.07262164 | 805.34379 | 3.08939 | 1
1078 | 1 | E-LFP-A123-P-10Ah-3.4v-1c-+50C | Exp Data | A123 | Pouch | LFP |  | 15.3 | 9 | 5 | 137.7 | 10 | 3.4 | 1 | 1 | 10 | 50 | D |  | 0.07262164 | 823.73119 | 3.08391 | 1
1079 | 1 | E-LFP-A123-P-10Ah-3.4v-1c-+50C | Exp Data | A123 | Pouch | LFP |  | 15.3 | 9 | 5 | 137.7 | 10 | 3.4 | 1 | 1 | 10 | 50 | D |  | 0.07262164 | 840.65823 | 3.08859 | 1
1080 | 1 | E-LFP-A123-P-10Ah-3.4v-1c-+50C | Exp Data | A123 | Pouch | LFP |  | 15.3 | 9 | 5 | 137.7 | 10 | 3.4 | 1 | 1 | 10 | 50 | D |  | 0.07262164 | 856.58125 | 3.085 | 1
1081 | 1 | E-LFP-A123-P-10Ah-3.4v-1c-+50C | Exp Data | A123 | Pouch | LFP |  | 15.3 | 9 | 5 | 137.7 | 10 | 3.4 | 1 | 1 | 10 | 50 | D |  | 0.07262164 | 871.97877 | 3.08243 | 1
1082 | 1 | E-LFP-A123-P-10Ah-3.4v-1c-+50C | Exp Data | A123 | Pouch | LFP |  | 15.3 | 9 | 5 | 137.7 | 10 | 3.4 | 1 | 1 | 10 | 50 | D |  | 0.07262164 | 891.10742 | 3.08683 | 1
1083 | 1 | E-LFP-A123-P-10Ah-3.4v-1c-+50C | Exp Data | A123 | Pouch | LFP |  | 15.3 | 9 | 5 | 137.7 | 10 | 3.4 | 1 | 1 | 10 | 50 | D |  | 0.07262164 | 905.49333 | 3.08374 | 1
1084 | 1 | E-LFP-A123-P-10Ah-3.4v-1c-+50C | Exp Data | A123 | Pouch | LFP |  | 15.3 | 9 | 5 | 137.7 | 10 | 3.4 | 1 | 1 | 10 | 50 | D |  | 0.07262164 | 938.40354 | 3.08517 | 1
1085 | 1 | E-LFP-A123-P-10Ah-3.4v-1c-+50C | Exp Data | A123 | Pouch | LFP |  | 15.3 | 9 | 5 | 137.7 | 10 | 3.4 | 1 | 1 | 10 | 50 | D |  | 0.07262164 | 938.40354 | 3.08226 | 1
1086 | 1 | E-LFP-A123-P-10Ah-3.4v-1c-+50C | Exp Data | A123 | Pouch | LFP |  | 15.3 | 9 | 5 | 137.7 | 10 | 3.4 | 1 | 1 | 10 | 50 | D |  | 0.07262164 | 971.87464 | 3.08074 | 1
1087 | 1 | E-LFP-A123-P-10Ah-3.4v-1c-+50C | Exp Data | A123 | Pouch | LFP |  | 15.3 | 9 | 5 | 137.7 | 10 | 3.4 | 1 | 1 | 10 | 50 | D |  | 0.07262164 | 973.08737 | 3.08434 | 1
1088 | 1 | E-LFP-A123-P-10Ah-3.4v-1c-+50C | Exp Data | A123 | Pouch | LFP |  | 15.3 | 9 | 5 | 137.7 | 10 | 3.4 | 1 | 1 | 10 | 50 | D |  | 0.07262164 | 992.84663 | 3.07874 | 1
1089 | 1 | E-LFP-A123-P-10Ah-3.4v-1c-+50C | Exp Data | A123 | Pouch | LFP |  | 15.3 | 9 | 5 | 137.7 | 10 | 3.4 | 1 | 1 | 10 | 50 | D |  | 0.07262164 | 1007.77119 | 3.0834 | 1
1090 | 1 | E-LFP-A123-P-10Ah-3.4v-1c-+50C | Exp Data | A123 | Pouch | LFP |  | 15.3 | 9 | 5 | 137.7 | 10 | 3.4 | 1 | 1 | 10 | 50 | D |  | 0.07262164 | 1023.53656 | 3.07729 | 1
1091 | 1 | E-LFP-A123-P-10Ah-3.4v-1c-+50C | Exp Data | A123 | Pouch | LFP |  | 15.3 | 9 | 5 | 137.7 | 10 | 3.4 | 1 | 1 | 10 | 50 | D |  | 0.07262164 | 1026.49257 | 3.08068 | 1
1092 | 1 | E-LFP-A123-P-10Ah-3.4v-1c-+50C | Exp Data | A123 | Pouch | LFP |  | 15.3 | 9 | 5 | 137.7 | 10 | 3.4 | 1 | 1 | 10 | 50 | D |  | 0.07262164 | 1056.9066 | 3.07842 | 1
1093 | 1 | E-LFP-A123-P-10Ah-3.4v-1c-+50C | Exp Data | A123 | Pouch | LFP |  | 15.3 | 9 | 5 | 137.7 | 10 | 3.4 | 1 | 1 | 10 | 50 | D |  | 0.07262164 | 1058.22038 | 3.08195 | 1
1094 | 1 | E-LFP-A123-P-10Ah-3.4v-1c-+50C | Exp Data | A123 | Pouch | LFP |  | 15.3 | 9 | 5 | 137.7 | 10 | 3.4 | 1 | 1 | 10 | 50 | D |  | 0.07262164 | 1062.68724 | 3.07623 | 1
1095 | 1 | E-LFP-A123-P-10Ah-3.4v-1c-+50C | Exp Data | A123 | Pouch | LFP |  | 15.3 | 9 | 5 | 137.7 | 10 | 3.4 | 1 | 1 | 10 | 50 | D |  | 0.07262164 | 1092.90421 | 3.0804 | 1
1096 | 1 | E-LFP-A123-P-10Ah-3.4v-1c-+50C | Exp Data | A123 | Pouch | LFP |  | 15.3 | 9 | 5 | 137.7 | 10 | 3.4 | 1 | 1 | 10 | 50 | D |  | 0.07262164 | 1096.05728 | 3.07433 | 1
1097 | 1 | E-LFP-A123-P-10Ah-3.4v-1c-+50C | Exp Data | A123 | Pouch | LFP |  | 15.3 | 9 | 5 | 137.7 | 10 | 3.4 | 1 | 1 | 10 | 50 | D |  | 0.07262164 | 1097.37106 | 3.077 | 1
1098 | 1 | E-LFP-A123-P-10Ah-3.4v-1c-+50C | Exp Data | A123 | Pouch | LFP |  | 15.3 | 9 | 5 | 137.7 | 10 | 3.4 | 1 | 1 | 10 | 50 | D |  | 0.07262164 | 1127.79823 | 3.0749 | 1
1099 | 1 | E-LFP-A123-P-10Ah-3.4v-1c-+50C | Exp Data | A123 | Pouch | LFP |  | 15.3 | 9 | 5 | 137.7 | 10 | 3.4 | 1 | 1 | 10 | 50 | D |  | 0.07262164 | 1130.7411 | 3.07874 | 1
1100 | 1 | E-LFP-A123-P-10Ah-3.4v-1c-+50C | Exp Data | A123 | Pouch | LFP |  | 15.3 | 9 | 5 | 137.7 | 10 | 3.4 | 1 | 1 | 10 | 50 | D |  | 0.07262164 | 1146.29627 | 3.07255 | 1
1101 | 1 | E-LFP-A123-P-10Ah-3.4v-1c-+50C | Exp Data | A123 | Pouch | LFP |  | 15.3 | 9 | 5 | 137.7 | 10 | 3.4 | 1 | 1 | 10 | 50 | D |  | 0.07262164 | 1165.42493 | 3.07708 | 1
1102 | 1 | E-LFP-A123-P-10Ah-3.4v-1c-+50C | Exp Data | A123 | Pouch | LFP |  | 15.3 | 9 | 5 | 137.7 | 10 | 3.4 | 1 | 1 | 10 | 50 | D |  | 0.07262164 | 1178.03722 | 3.07346 | 1
1103 | 1 | E-LFP-A123-P-10Ah-3.4v-1c-+50C | Exp Data | A123 | Pouch | LFP |  | 15.3 | 9 | 5 | 137.7 | 10 | 3.4 | 1 | 1 | 10 | 50 | D |  | 0.07262164 | 1193.59239 | 3.07038 | 1
1104 | 1 | E-LFP-A123-P-10Ah-3.4v-1c-+50C | Exp Data | A123 | Pouch | LFP |  | 15.3 | 9 | 5 | 137.7 | 10 | 3.4 | 1 | 1 | 10 | 50 | D |  | 0.07262164 | 1212.72105 | 3.07439 | 1
1105 | 1 | E-LFP-A123-P-10Ah-3.4v-1c-+50C | Exp Data | A123 | Pouch | LFP |  | 15.3 | 9 | 5 | 137.7 | 10 | 3.4 | 1 | 1 | 10 | 50 | D |  | 0.07262164 | 1225.33335 | 3.06811 | 1
1106 | 1 | E-LFP-A123-P-10Ah-3.4v-1c-+50C | Exp Data | A123 | Pouch | LFP |  | 15.3 | 9 | 5 | 137.7 | 10 | 3.4 | 1 | 1 | 10 | 50 | D |  | 0.07262164 | 1228.27622 | 3.07141 | 1
1107 | 1 | E-LFP-A123-P-10Ah-3.4v-1c-+50C | Exp Data | A123 | Pouch | LFP |  | 15.3 | 9 | 5 | 137.7 | 10 | 3.4 | 1 | 1 | 10 | 50 | D |  | 0.07262164 | 1253.71102 | 3.07214 | 1
1108 | 1 | E-LFP-A123-P-10Ah-3.4v-1c-+50C | Exp Data | A123 | Pouch | LFP |  | 15.3 | 9 | 5 | 137.7 | 10 | 3.4 | 1 | 1 | 10 | 50 | D |  | 0.07262164 | 1260.01717 | 3.06931 | 1
1109 | 1 | E-LFP-A123-P-10Ah-3.4v-1c-+50C | Exp Data | A123 | Pouch | LFP |  | 15.3 | 9 | 5 | 137.7 | 10 | 3.4 | 1 | 1 | 10 | 50 | D |  | 0.07262164 | 1260.01717 | 3.06635 | 1
1110 | 1 | E-LFP-A123-P-10Ah-3.4v-1c-+50C | Exp Data | A123 | Pouch | LFP |  | 15.3 | 9 | 5 | 137.7 | 10 | 3.4 | 1 | 1 | 10 | 50 | D |  | 0.07262164 | 1281.82594 | 3.0654 | 1
1111 | 1 | E-LFP-A123-P-10Ah-3.4v-1c-+50C | Exp Data | A123 | Pouch | LFP |  | 15.3 | 9 | 5 | 137.7 | 10 | 3.4 | 1 | 1 | 10 | 50 | D |  | 0.07262164 | 1294.70099 | 3.06889 | 1
1112 | 1 | E-LFP-A123-P-10Ah-3.4v-1c-+50C | Exp Data | A123 | Pouch | LFP |  | 15.3 | 9 | 5 | 137.7 | 10 | 3.4 | 1 | 1 | 10 | 50 | D |  | 0.07262164 | 1319.55464 | 3.06561 | 1
1113 | 1 | E-LFP-A123-P-10Ah-3.4v-1c-+50C | Exp Data | A123 | Pouch | LFP |  | 15.3 | 9 | 5 | 137.7 | 10 | 3.4 | 1 | 1 | 10 | 50 | D |  | 0.07262164 | 1335.06035 | 3.06624 | 1
1114 | 1 | E-LFP-A123-P-10Ah-3.4v-1c-+50C | Exp Data | A123 | Pouch | LFP |  | 15.3 | 9 | 5 | 137.7 | 10 | 3.4 | 1 | 1 | 10 | 50 | D |  | 0.07262164 | 1360.91556 | 3.06464 | 1
1115 | 1 | E-LFP-A123-P-10Ah-3.4v-1c-+50C | Exp Data | A123 | Pouch | LFP |  | 15.3 | 9 | 5 | 137.7 | 10 | 3.4 | 1 | 1 | 10 | 50 | D |  | 0.07262164 | 1383.38122 | 3.06243 | 1
1116 | 1 | E-LFP-A123-P-10Ah-3.4v-1c-+50C | Exp Data | A123 | Pouch | LFP |  | 15.3 | 9 | 5 | 137.7 | 10 | 3.4 | 1 | 1 | 10 | 50 | D |  | 0.07262164 | 1409.78822 | 3.05994 | 1
1117 | 1 | E-LFP-A123-P-10Ah-3.4v-1c-+50C | Exp Data | A123 | Pouch | LFP |  | 15.3 | 9 | 5 | 137.7 | 10 | 3.4 | 1 | 1 | 10 | 50 | D |  | 0.07262164 | 1420.82398 | 3.05713 | 1
1118 | 1 | E-LFP-A123-P-10Ah-3.4v-1c-+50C | Exp Data | A123 | Pouch | LFP |  | 15.3 | 9 | 5 | 137.7 | 10 | 3.4 | 1 | 1 | 10 | 50 | D |  | 0.07262164 | 1442.52455 | 3.05475 | 1
1119 | 1 | E-LFP-A123-P-10Ah-3.4v-1c-+50C | Exp Data | A123 | Pouch | LFP |  | 15.3 | 9 | 5 | 137.7 | 10 | 3.4 | 1 | 1 | 10 | 50 | D |  | 0.07262164 | 1466.9377 | 3.05424 | 1
1120 | 1 | E-LFP-A123-P-10Ah-3.4v-1c-+50C | Exp Data | A123 | Pouch | LFP |  | 15.3 | 9 | 5 | 137.7 | 10 | 3.4 | 1 | 1 | 10 | 50 | D |  | 0.07262164 | 1496.49778 | 3.05153 | 1
1121 | 1 | E-LFP-A123-P-10Ah-3.4v-1c-+50C | Exp Data | A123 | Pouch | LFP |  | 15.3 | 9 | 5 | 137.7 | 10 | 3.4 | 1 | 1 | 10 | 50 | D |  | 0.07262164 | 1505.957 | 3.0492 | 1
1122 | 1 | E-LFP-A123-P-10Ah-3.4v-1c-+50C | Exp Data | A123 | Pouch | LFP |  | 15.3 | 9 | 5 | 137.7 | 10 | 3.4 | 1 | 1 | 10 | 50 | D |  | 0.07262164 | 1527.60736 | 3.04532 | 1
1123 | 1 | E-LFP-A123-P-10Ah-3.4v-1c-+50C | Exp Data | A123 | Pouch | LFP |  | 15.3 | 9 | 5 | 137.7 | 10 | 3.4 | 1 | 1 | 10 | 50 | D |  | 0.07262164 | 1543.7939 | 3.0409 | 1
1124 | 1 | E-LFP-A123-P-10Ah-3.4v-1c-+50C | Exp Data | A123 | Pouch | LFP |  | 15.3 | 9 | 5 | 137.7 | 10 | 3.4 | 1 | 1 | 10 | 50 | D |  | 0.07262164 | 1552.14724 | 3.04532 | 1
1125 | 1 | E-LFP-A123-P-10Ah-3.4v-1c-+50C | Exp Data | A123 | Pouch | LFP |  | 15.3 | 9 | 5 | 137.7 | 10 | 3.4 | 1 | 1 | 10 | 50 | D |  | 0.07262164 | 1572.17157 | 3.03931 | 1
1126 | 1 | E-LFP-A123-P-10Ah-3.4v-1c-+50C | Exp Data | A123 | Pouch | LFP |  | 15.3 | 9 | 5 | 137.7 | 10 | 3.4 | 1 | 1 | 10 | 50 | D |  | 0.07262164 | 1595.10302 | 3.03681 | 1
1127 | 1 | E-LFP-A123-P-10Ah-3.4v-1c-+50C | Exp Data | A123 | Pouch | LFP |  | 15.3 | 9 | 5 | 137.7 | 10 | 3.4 | 1 | 1 | 10 | 50 | D |  | 0.07262164 | 1620.95149 | 3.03459 | 1
1128 | 1 | E-LFP-A123-P-10Ah-3.4v-1c-+50C | Exp Data | A123 | Pouch | LFP |  | 15.3 | 9 | 5 | 137.7 | 10 | 3.4 | 1 | 1 | 10 | 50 | D |  | 0.07262164 | 1644.69229 | 3.03634 | 1
1129 | 1 | E-LFP-A123-P-10Ah-3.4v-1c-+50C | Exp Data | A123 | Pouch | LFP |  | 15.3 | 9 | 5 | 137.7 | 10 | 3.4 | 1 | 1 | 10 | 50 | D |  | 0.07262164 | 1655.47912 | 3.03157 | 1
1130 | 1 | E-LFP-A123-P-10Ah-3.4v-1c-+50C | Exp Data | A123 | Pouch | LFP |  | 15.3 | 9 | 5 | 137.7 | 10 | 3.4 | 1 | 1 | 10 | 50 | D |  | 0.07262164 | 1682.73939 | 3.028 | 1
1131 | 1 | E-LFP-A123-P-10Ah-3.4v-1c-+50C | Exp Data | A123 | Pouch | LFP |  | 15.3 | 9 | 5 | 137.7 | 10 | 3.4 | 1 | 1 | 10 | 50 | D |  | 0.07262164 | 1688.83534 | 3.03199 | 1
1132 | 1 | E-LFP-A123-P-10Ah-3.4v-1c-+50C | Exp Data | A123 | Pouch | LFP |  | 15.3 | 9 | 5 | 137.7 | 10 | 3.4 | 1 | 1 | 10 | 50 | D |  | 0.07262164 | 1714.05993 | 3.02426 | 1
1133 | 1 | E-LFP-A123-P-10Ah-3.4v-1c-+50C | Exp Data | A123 | Pouch | LFP |  | 15.3 | 9 | 5 | 137.7 | 10 | 3.4 | 1 | 1 | 10 | 50 | D |  | 0.07262164 | 1715.28613 | 3.02803 | 1
1134 | 1 | E-LFP-A123-P-10Ah-3.4v-1c-+50C | Exp Data | A123 | Pouch | LFP |  | 15.3 | 9 | 5 | 137.7 | 10 | 3.4 | 1 | 1 | 10 | 50 | D |  | 0.07262164 | 1742.43761 | 3.02685 | 1
1135 | 1 | E-LFP-A123-P-10Ah-3.4v-1c-+50C | Exp Data | A123 | Pouch | LFP |  | 15.3 | 9 | 5 | 137.7 | 10 | 3.4 | 1 | 1 | 10 | 50 | D |  | 0.07262164 | 1746.06364 | 3.02251 | 1
1136 | 1 | E-LFP-A123-P-10Ah-3.4v-1c-+50C | Exp Data | A123 | Pouch | LFP |  | 15.3 | 9 | 5 | 137.7 | 10 | 3.4 | 1 | 1 | 10 | 50 | D |  | 0.07262164 | 1768.64754 | 3.01921 | 1
1137 | 1 | E-LFP-A123-P-10Ah-3.4v-1c-+50C | Exp Data | A123 | Pouch | LFP |  | 15.3 | 9 | 5 | 137.7 | 10 | 3.4 | 1 | 1 | 10 | 50 | D |  | 0.07262164 | 1775.54489 | 3.02345 | 1
1138 | 1 | E-LFP-A123-P-10Ah-3.4v-1c-+50C | Exp Data | A123 | Pouch | LFP |  | 15.3 | 9 | 5 | 137.7 | 10 | 3.4 | 1 | 1 | 10 | 50 | D |  | 0.07262164 | 1797.70915 | 3.01591 | 1
1139 | 1 | E-LFP-A123-P-10Ah-3.4v-1c-+50C | Exp Data | A123 | Pouch | LFP |  | 15.3 | 9 | 5 | 137.7 | 10 | 3.4 | 1 | 1 | 10 | 50 | D |  | 0.07262164 | 1799.98122 | 3.01903 | 1
1140 | 1 | E-LFP-A123-P-10Ah-3.4v-1c-+50C | Exp Data | A123 | Pouch | LFP |  | 15.3 | 9 | 5 | 137.7 | 10 | 3.4 | 1 | 1 | 10 | 50 | D |  | 0.07262164 | 1816.929 | 3.01215 | 1
1141 | 1 | E-LFP-A123-P-10Ah-3.4v-1c-+50C | Exp Data | A123 | Pouch | LFP |  | 15.3 | 9 | 5 | 137.7 | 10 | 3.4 | 1 | 1 | 10 | 50 | D |  | 0.07262164 | 1830.7237 | 3.01577 | 1
1142 | 1 | E-LFP-A123-P-10Ah-3.4v-1c-+50C | Exp Data | A123 | Pouch | LFP |  | 15.3 | 9 | 5 | 137.7 | 10 | 3.4 | 1 | 1 | 10 | 50 | D |  | 0.07262164 | 1847.0455 | 3.00907 | 1
1143 | 1 | E-LFP-A123-P-10Ah-3.4v-1c-+50C | Exp Data | A123 | Pouch | LFP |  | 15.3 | 9 | 5 | 137.7 | 10 | 3.4 | 1 | 1 | 10 | 50 | D |  | 0.07262164 | 1849.64215 | 3.01235 | 1
1144 | 1 | E-LFP-A123-P-10Ah-3.4v-1c-+50C | Exp Data | A123 | Pouch | LFP |  | 15.3 | 9 | 5 | 137.7 | 10 | 3.4 | 1 | 1 | 10 | 50 | D |  | 0.07262164 | 1867.92998 | 3.00626 | 1
1145 | 1 | E-LFP-A123-P-10Ah-3.4v-1c-+50C | Exp Data | A123 | Pouch | LFP |  | 15.3 | 9 | 5 | 137.7 | 10 | 3.4 | 1 | 1 | 10 | 50 | D |  | 0.07262164 | 1874.86675 | 3.00915 | 1
1146 | 1 | E-LFP-A123-P-10Ah-3.4v-1c-+50C | Exp Data | A123 | Pouch | LFP |  | 15.3 | 9 | 5 | 137.7 | 10 | 3.4 | 1 | 1 | 10 | 50 | D |  | 0.07262164 | 1884.64128 | 3.00375 | 1
1147 | 1 | E-LFP-A123-P-10Ah-3.4v-1c-+50C | Exp Data | A123 | Pouch | LFP |  | 15.3 | 9 | 5 | 137.7 | 10 | 3.4 | 1 | 1 | 10 | 50 | D |  | 0.07262164 | 1889.48555 | 3.00011 | 1
1148 | 1 | E-LFP-A123-P-10Ah-3.4v-1c-+50C | Exp Data | A123 | Pouch | LFP |  | 15.3 | 9 | 5 | 137.7 | 10 | 3.4 | 1 | 1 | 10 | 50 | D |  | 0.07262164 | 1901.66788 | 3.00516 | 1
1149 | 1 | E-LFP-A123-P-10Ah-3.4v-1c-+50C | Exp Data | A123 | Pouch | LFP |  | 15.3 | 9 | 5 | 137.7 | 10 | 3.4 | 1 | 1 | 10 | 50 | D |  | 0.07262164 | 1914.87138 | 2.99708 | 1
1150 | 1 | E-LFP-A123-P-10Ah-3.4v-1c-+50C | Exp Data | A123 | Pouch | LFP |  | 15.3 | 9 | 5 | 137.7 | 10 | 3.4 | 1 | 1 | 10 | 50 | D |  | 0.07262164 | 1940.38063 | 2.99442 | 1
1151 | 1 | E-LFP-A123-P-10Ah-3.4v-1c-+50C | Exp Data | A123 | Pouch | LFP |  | 15.3 | 9 | 5 | 137.7 | 10 | 3.4 | 1 | 1 | 10 | 50 | D |  | 0.07262164 | 1958.94874 | 2.99052 | 1
1152 | 1 | E-LFP-A123-P-10Ah-3.4v-1c-+50C | Exp Data | A123 | Pouch | LFP |  | 15.3 | 9 | 5 | 137.7 | 10 | 3.4 | 1 | 1 | 10 | 50 | D |  | 0.07262164 | 1961.5763 | 2.99451 | 1
1153 | 1 | E-LFP-A123-P-10Ah-3.4v-1c-+50C | Exp Data | A123 | Pouch | LFP |  | 15.3 | 9 | 5 | 137.7 | 10 | 3.4 | 1 | 1 | 10 | 50 | D |  | 0.07262164 | 1980.26953 | 2.98739 | 1
1154 | 1 | E-LFP-A123-P-10Ah-3.4v-1c-+50C | Exp Data | A123 | Pouch | LFP |  | 15.3 | 9 | 5 | 137.7 | 10 | 3.4 | 1 | 1 | 10 | 50 | D |  | 0.07262164 | 1980.49475 | 2.99109 | 1
1155 | 1 | E-LFP-A123-P-10Ah-3.4v-1c-+50C | Exp Data | A123 | Pouch | LFP |  | 15.3 | 9 | 5 | 137.7 | 10 | 3.4 | 1 | 1 | 10 | 50 | D |  | 0.07262164 | 1996.71056 | 2.98433 | 1
1156 | 1 | E-LFP-A123-P-10Ah-3.4v-1c-+50C | Exp Data | A123 | Pouch | LFP |  | 15.3 | 9 | 5 | 137.7 | 10 | 3.4 | 1 | 1 | 10 | 50 | D |  | 0.07262164 | 1997.83666 | 2.98824 | 1
1157 | 1 | E-LFP-A123-P-10Ah-3.4v-1c-+50C | Exp Data | A123 | Pouch | LFP |  | 15.3 | 9 | 5 | 137.7 | 10 | 3.4 | 1 | 1 | 10 | 50 | D |  | 0.07262164 | 2011.66168 | 2.9814 | 1
1158 | 1 | E-LFP-A123-P-10Ah-3.4v-1c-+50C | Exp Data | A123 | Pouch | LFP |  | 15.3 | 9 | 5 | 137.7 | 10 | 3.4 | 1 | 1 | 10 | 50 | D |  | 0.07262164 | 2013.60204 | 2.98482 | 1
1159 | 1 | E-LFP-A123-P-10Ah-3.4v-1c-+50C | Exp Data | A123 | Pouch | LFP |  | 15.3 | 9 | 5 | 137.7 | 10 | 3.4 | 1 | 1 | 10 | 50 | D |  | 0.07262164 | 2027.11521 | 2.97818 | 1
1160 | 1 | E-LFP-A123-P-10Ah-3.4v-1c-+50C | Exp Data | A123 | Pouch | LFP |  | 15.3 | 9 | 5 | 137.7 | 10 | 3.4 | 1 | 1 | 10 | 50 | D |  | 0.07262164 | 2029.36741 | 2.9814 | 1
1161 | 1 | E-LFP-A123-P-10Ah-3.4v-1c-+50C | Exp Data | A123 | Pouch | LFP |  | 15.3 | 9 | 5 | 137.7 | 10 | 3.4 | 1 | 1 | 10 | 50 | D |  | 0.07262164 | 2043.33103 | 2.9748 | 1
1162 | 1 | E-LFP-A123-P-10Ah-3.4v-1c-+50C | Exp Data | A123 | Pouch | LFP |  | 15.3 | 9 | 5 | 137.7 | 10 | 3.4 | 1 | 1 | 10 | 50 | D |  | 0.07262164 | 2051.43893 | 2.97722 | 1
1163 | 1 | E-LFP-A123-P-10Ah-3.4v-1c-+50C | Exp Data | A123 | Pouch | LFP |  | 15.3 | 9 | 5 | 137.7 | 10 | 3.4 | 1 | 1 | 10 | 50 | D |  | 0.07262164 | 2060.68795 | 2.97209 | 1
1164 | 1 | E-LFP-A123-P-10Ah-3.4v-1c-+50C | Exp Data | A123 | Pouch | LFP |  | 15.3 | 9 | 5 | 137.7 | 10 | 3.4 | 1 | 1 | 10 | 50 | D |  | 0.07262164 | 2075.20827 | 2.96899 | 1
1165 | 1 | E-LFP-A123-P-10Ah-3.4v-1c-+50C | Exp Data | A123 | Pouch | LFP |  | 15.3 | 9 | 5 | 137.7 | 10 | 3.4 | 1 | 1 | 10 | 50 | D |  | 0.07262164 | 2078.24007 | 2.97285 | 1
1166 | 1 | E-LFP-A123-P-10Ah-3.4v-1c-+50C | Exp Data | A123 | Pouch | LFP |  | 15.3 | 9 | 5 | 137.7 | 10 | 3.4 | 1 | 1 | 10 | 50 | D |  | 0.07262164 | 2092.4289 | 2.97 | 1
1167 | 1 | E-LFP-A123-P-10Ah-3.4v-1c-+50C | Exp Data | A123 | Pouch | LFP |  | 15.3 | 9 | 5 | 137.7 | 10 | 3.4 | 1 | 1 | 10 | 50 | D |  | 0.07262164 | 2094.53095 | 2.96631 | 1
1168 | 1 | E-LFP-A123-P-10Ah-3.4v-1c-+50C | Exp Data | A123 | Pouch | LFP |  | 15.3 | 9 | 5 | 137.7 | 10 | 3.4 | 1 | 1 | 10 | 50 | D |  | 0.07262164 | 2105.90113 | 2.96321 | 1
1169 | 1 | E-LFP-A123-P-10Ah-3.4v-1c-+50C | Exp Data | A123 | Pouch | LFP |  | 15.3 | 9 | 5 | 137.7 | 10 | 3.4 | 1 | 1 | 10 | 50 | D |  | 0.07262164 | 2111.34735 | 2.96658 | 1
1170 | 1 | E-LFP-A123-P-10Ah-3.4v-1c-+50C | Exp Data | A123 | Pouch | LFP |  | 15.3 | 9 | 5 | 137.7 | 10 | 3.4 | 1 | 1 | 10 | 50 | D |  | 0.07262164 | 2121.53421 | 2.96044 | 1
1171 | 1 | E-LFP-A123-P-10Ah-3.4v-1c-+50C | Exp Data | A123 | Pouch | LFP |  | 15.3 | 9 | 5 | 137.7 | 10 | 3.4 | 1 | 1 | 10 | 50 | D |  | 0.07262164 | 2135.44585 | 2.95705 | 1
1172 | 1 | E-LFP-A123-P-10Ah-3.4v-1c-+50C | Exp Data | A123 | Pouch | LFP |  | 15.3 | 9 | 5 | 137.7 | 10 | 3.4 | 1 | 1 | 10 | 50 | D |  | 0.07262164 | 2146.8911 | 2.95408 | 1
1173 | 1 | E-LFP-A123-P-10Ah-3.4v-1c-+50C | Exp Data | A123 | Pouch | LFP |  | 15.3 | 9 | 5 | 137.7 | 10 | 3.4 | 1 | 1 | 10 | 50 | D |  | 0.07262164 | 2162.52418 | 2.95118 | 1
1174 | 1 | E-LFP-A123-P-10Ah-3.4v-1c-+50C | Exp Data | A123 | Pouch | LFP |  | 15.3 | 9 | 5 | 137.7 | 10 | 3.4 | 1 | 1 | 10 | 50 | D |  | 0.07262164 | 2173.35782 | 2.94729 | 1
1175 | 1 | E-LFP-A123-P-10Ah-3.4v-1c-+50C | Exp Data | A123 | Pouch | LFP |  | 15.3 | 9 | 5 | 137.7 | 10 | 3.4 | 1 | 1 | 10 | 50 | D |  | 0.07262164 | 2181.68517 | 2.94416 | 1
1176 | 1 | E-LFP-A123-P-10Ah-3.4v-1c-+50C | Exp Data | A123 | Pouch | LFP |  | 15.3 | 9 | 5 | 137.7 | 10 | 3.4 | 1 | 1 | 10 | 50 | D |  | 0.07262164 | 2200.3091 | 2.94076 | 1
1177 | 1 | E-LFP-A123-P-10Ah-3.4v-1c-+50C | Exp Data | A123 | Pouch | LFP |  | 15.3 | 9 | 5 | 137.7 | 10 | 3.4 | 1 | 1 | 10 | 50 | D |  | 0.07262164 | 2207.51613 | 2.93619 | 1
1178 | 1 | E-LFP-A123-P-10Ah-3.4v-1c-+50C | Exp Data | A123 | Pouch | LFP |  | 15.3 | 9 | 5 | 137.7 | 10 | 3.4 | 1 | 1 | 10 | 50 | D |  | 0.07262164 | 2219.49782 | 2.93271 | 1
1179 | 1 | E-LFP-A123-P-10Ah-3.4v-1c-+50C | Exp Data | A123 | Pouch | LFP |  | 15.3 | 9 | 5 | 137.7 | 10 | 3.4 | 1 | 1 | 10 | 50 | D |  | 0.07262164 | 2228.912 | 2.92952 | 1
1180 | 1 | E-LFP-A123-P-10Ah-3.4v-1c-+50C | Exp Data | A123 | Pouch | LFP |  | 15.3 | 9 | 5 | 137.7 | 10 | 3.4 | 1 | 1 | 10 | 50 | D |  | 0.07262164 | 2237.47034 | 2.92683 | 1
1181 | 1 | E-LFP-A123-P-10Ah-3.4v-1c-+50C | Exp Data | A123 | Pouch | LFP |  | 15.3 | 9 | 5 | 137.7 | 10 | 3.4 | 1 | 1 | 10 | 50 | D |  | 0.07262164 | 2245.35303 | 2.92339 | 1
1182 | 1 | E-LFP-A123-P-10Ah-3.4v-1c-+50C | Exp Data | A123 | Pouch | LFP |  | 15.3 | 9 | 5 | 137.7 | 10 | 3.4 | 1 | 1 | 10 | 50 | D |  | 0.07262164 | 2246.47913 | 2.92064 | 1
1183 | 1 | E-LFP-A123-P-10Ah-3.4v-1c-+50C | Exp Data | A123 | Pouch | LFP |  | 15.3 | 9 | 5 | 137.7 | 10 | 3.4 | 1 | 1 | 10 | 50 | D |  | 0.07262164 | 2253.23572 | 2.91767 | 1
1184 | 1 | E-LFP-A123-P-10Ah-3.4v-1c-+50C | Exp Data | A123 | Pouch | LFP |  | 15.3 | 9 | 5 | 137.7 | 10 | 3.4 | 1 | 1 | 10 | 50 | D |  | 0.07262164 | 2261.48222 | 2.91351 | 1
1185 | 1 | E-LFP-A123-P-10Ah-3.4v-1c-+50C | Exp Data | A123 | Pouch | LFP |  | 15.3 | 9 | 5 | 137.7 | 10 | 3.4 | 1 | 1 | 10 | 50 | D |  | 0.07262164 | 2265.84802 | 2.9095 | 1
1186 | 1 | E-LFP-A123-P-10Ah-3.4v-1c-+50C | Exp Data | A123 | Pouch | LFP |  | 15.3 | 9 | 5 | 137.7 | 10 | 3.4 | 1 | 1 | 10 | 50 | D |  | 0.07262164 | 2272.15417 | 2.90663 | 1
1187 | 1 | E-LFP-A123-P-10Ah-3.4v-1c-+50C | Exp Data | A123 | Pouch | LFP |  | 15.3 | 9 | 5 | 137.7 | 10 | 3.4 | 1 | 1 | 10 | 50 | D |  | 0.07262164 | 2277.31374 | 2.90319 | 1
1188 | 1 | E-LFP-A123-P-10Ah-3.4v-1c-+50C | Exp Data | A123 | Pouch | LFP |  | 15.3 | 9 | 5 | 137.7 | 10 | 3.4 | 1 | 1 | 10 | 50 | D |  | 0.07262164 | 2283.18993 | 2.89937 | 1
1189 | 1 | E-LFP-A123-P-10Ah-3.4v-1c-+50C | Exp Data | A123 | Pouch | LFP |  | 15.3 | 9 | 5 | 137.7 | 10 | 3.4 | 1 | 1 | 10 | 50 | D |  | 0.07262164 | 2289.35275 | 2.89536 | 1
1190 | 1 | E-LFP-A123-P-10Ah-3.4v-1c-+50C | Exp Data | A123 | Pouch | LFP |  | 15.3 | 9 | 5 | 137.7 | 10 | 3.4 | 1 | 1 | 10 | 50 | D |  | 0.07262164 | 2294.57603 | 2.89119 | 1
1191 | 1 | E-LFP-A123-P-10Ah-3.4v-1c-+50C | Exp Data | A123 | Pouch | LFP |  | 15.3 | 9 | 5 | 137.7 | 10 | 3.4 | 1 | 1 | 10 | 50 | D |  | 0.07262164 | 2299.48081 | 2.88713 | 1
1192 | 1 | E-LFP-A123-P-10Ah-3.4v-1c-+50C | Exp Data | A123 | Pouch | LFP |  | 15.3 | 9 | 5 | 137.7 | 10 | 3.4 | 1 | 1 | 10 | 50 | D |  | 0.07262164 | 2305.78696 | 2.88257 | 1
1193 | 1 | E-LFP-A123-P-10Ah-3.4v-1c-+50C | Exp Data | A123 | Pouch | LFP |  | 15.3 | 9 | 5 | 137.7 | 10 | 3.4 | 1 | 1 | 10 | 50 | D |  | 0.07262164 | 2312.61862 | 2.87478 | 1
1194 | 1 | E-LFP-A123-P-10Ah-3.4v-1c-+50C | Exp Data | A123 | Pouch | LFP |  | 15.3 | 9 | 5 | 137.7 | 10 | 3.4 | 1 | 1 | 10 | 50 | D |  | 0.07262164 | 2312.85749 | 2.87815 | 1
1195 | 1 | E-LFP-A123-P-10Ah-3.4v-1c-+50C | Exp Data | A123 | Pouch | LFP |  | 15.3 | 9 | 5 | 137.7 | 10 | 3.4 | 1 | 1 | 10 | 50 | D |  | 0.07262164 | 2321.02682 | 2.87117 | 1
1196 | 1 | E-LFP-A123-P-10Ah-3.4v-1c-+50C | Exp Data | A123 | Pouch | LFP |  | 15.3 | 9 | 5 | 137.7 | 10 | 3.4 | 1 | 1 | 10 | 50 | D |  | 0.07262164 | 2327.33297 | 2.86594 | 1
1197 | 1 | E-LFP-A123-P-10Ah-3.4v-1c-+50C | Exp Data | A123 | Pouch | LFP |  | 15.3 | 9 | 5 | 137.7 | 10 | 3.4 | 1 | 1 | 10 | 50 | D |  | 0.07262164 | 2332.32534 | 2.86091 | 1
1198 | 1 | E-LFP-A123-P-10Ah-3.4v-1c-+50C | Exp Data | A123 | Pouch | LFP |  | 15.3 | 9 | 5 | 137.7 | 10 | 3.4 | 1 | 1 | 10 | 50 | D |  | 0.07262164 | 2336.96737 | 2.85673 | 1
1199 | 1 | E-LFP-A123-P-10Ah-3.4v-1c-+50C | Exp Data | A123 | Pouch | LFP |  | 15.3 | 9 | 5 | 137.7 | 10 | 3.4 | 1 | 1 | 10 | 50 | D |  | 0.07262164 | 2339.06942 | 2.85293 | 1
1200 | 1 | E-LFP-A123-P-10Ah-3.4v-1c-+50C | Exp Data | A123 | Pouch | LFP |  | 15.3 | 9 | 5 | 137.7 | 10 | 3.4 | 1 | 1 | 10 | 50 | D |  | 0.07262164 | 2345.02523 | 2.84912 | 1
1201 | 1 | E-LFP-A123-P-10Ah-3.4v-1c-+50C | Exp Data | A123 | Pouch | LFP |  | 15.3 | 9 | 5 | 137.7 | 10 | 3.4 | 1 | 1 | 10 | 50 | D |  | 0.07262164 | 2348.77388 | 2.84536 | 1
1202 | 1 | E-LFP-A123-P-10Ah-3.4v-1c-+50C | Exp Data | A123 | Pouch | LFP |  | 15.3 | 9 | 5 | 137.7 | 10 | 3.4 | 1 | 1 | 10 | 50 | D |  | 0.07262164 | 2354.65962 | 2.84219 | 1
1203 | 1 | E-LFP-A123-P-10Ah-3.4v-1c-+50C | Exp Data | A123 | Pouch | LFP |  | 15.3 | 9 | 5 | 137.7 | 10 | 3.4 | 1 | 1 | 10 | 50 | D |  | 0.07262164 | 2355.71065 | 2.839 | 1
1204 | 1 | E-LFP-A123-P-10Ah-3.4v-1c-+50C | Exp Data | A123 | Pouch | LFP |  | 15.3 | 9 | 5 | 137.7 | 10 | 3.4 | 1 | 1 | 10 | 50 | D |  | 0.07262164 | 2359.08894 | 2.83585 | 1
1205 | 1 | E-LFP-A123-P-10Ah-3.4v-1c-+50C | Exp Data | A123 | Pouch | LFP |  | 15.3 | 9 | 5 | 137.7 | 10 | 3.4 | 1 | 1 | 10 | 50 | D |  | 0.07262164 | 2361.49128 | 2.83253 | 1
1206 | 1 | E-LFP-A123-P-10Ah-3.4v-1c-+50C | Exp Data | A123 | Pouch | LFP |  | 15.3 | 9 | 5 | 137.7 | 10 | 3.4 | 1 | 1 | 10 | 50 | D |  | 0.07262164 | 2365.16987 | 2.82903 | 1
1207 | 1 | E-LFP-A123-P-10Ah-3.4v-1c-+50C | Exp Data | A123 | Pouch | LFP |  | 15.3 | 9 | 5 | 137.7 | 10 | 3.4 | 1 | 1 | 10 | 50 | D |  | 0.07262164 | 2371.59729 | 2.82456 | 1
1208 | 1 | E-LFP-A123-P-10Ah-3.4v-1c-+50C | Exp Data | A123 | Pouch | LFP |  | 15.3 | 9 | 5 | 137.7 | 10 | 3.4 | 1 | 1 | 10 | 50 | D |  | 0.07262164 | 2374.6291 | 2.82033 | 1
1209 | 1 | E-LFP-A123-P-10Ah-3.4v-1c-+50C | Exp Data | A123 | Pouch | LFP |  | 15.3 | 9 | 5 | 137.7 | 10 | 3.4 | 1 | 1 | 10 | 50 | D |  | 0.07262164 | 2377.78217 | 2.81677 | 1
1210 | 1 | E-LFP-A123-P-10Ah-3.4v-1c-+50C | Exp Data | A123 | Pouch | LFP |  | 15.3 | 9 | 5 | 137.7 | 10 | 3.4 | 1 | 1 | 10 | 50 | D |  | 0.07262164 | 2380.93524 | 2.81335 | 1
1211 | 1 | E-LFP-A123-P-10Ah-3.4v-1c-+50C | Exp Data | A123 | Pouch | LFP |  | 15.3 | 9 | 5 | 137.7 | 10 | 3.4 | 1 | 1 | 10 | 50 | D |  | 0.07262164 | 2384.08832 | 2.81007 | 1
1212 | 1 | E-LFP-A123-P-10Ah-3.4v-1c-+50C | Exp Data | A123 | Pouch | LFP |  | 15.3 | 9 | 5 | 137.7 | 10 | 3.4 | 1 | 1 | 10 | 50 | D |  | 0.07262164 | 2387.24139 | 2.80679 | 1
1213 | 1 | E-LFP-A123-P-10Ah-3.4v-1c-+50C | Exp Data | A123 | Pouch | LFP |  | 15.3 | 9 | 5 | 137.7 | 10 | 3.4 | 1 | 1 | 10 | 50 | D |  | 0.07262164 | 2391.3072 | 2.8015 | 1
1214 | 1 | E-LFP-A123-P-10Ah-3.4v-1c-+50C | Exp Data | A123 | Pouch | LFP |  | 15.3 | 9 | 5 | 137.7 | 10 | 3.4 | 1 | 1 | 10 | 50 | D |  | 0.07262164 | 2396.70062 | 2.79653 | 1
1215 | 1 | E-LFP-A123-P-10Ah-3.4v-1c-+50C | Exp Data | A123 | Pouch | LFP |  | 15.3 | 9 | 5 | 137.7 | 10 | 3.4 | 1 | 1 | 10 | 50 | D |  | 0.07262164 | 2399.85369 | 2.79296 | 1
1216 | 1 | E-LFP-A123-P-10Ah-3.4v-1c-+50C | Exp Data | A123 | Pouch | LFP |  | 15.3 | 9 | 5 | 137.7 | 10 | 3.4 | 1 | 1 | 10 | 50 | D |  | 0.07262164 | 2403.00677 | 2.7894 | 1
1217 | 1 | E-LFP-A123-P-10Ah-3.4v-1c-+50C | Exp Data | A123 | Pouch | LFP |  | 15.3 | 9 | 5 | 137.7 | 10 | 3.4 | 1 | 1 | 10 | 50 | D |  | 0.07262164 | 2404.93365 | 2.78552 | 1
1218 | 1 | E-LFP-A123-P-10Ah-3.4v-1c-+50C | Exp Data | A123 | Pouch | LFP |  | 15.3 | 9 | 5 | 137.7 | 10 | 3.4 | 1 | 1 | 10 | 50 | D |  | 0.07262164 | 2408.08672 | 2.78185 | 1
1219 | 1 | E-LFP-A123-P-10Ah-3.4v-1c-+50C | Exp Data | A123 | Pouch | LFP |  | 15.3 | 9 | 5 | 137.7 | 10 | 3.4 | 1 | 1 | 10 | 50 | D |  | 0.07262164 | 2411.2398 | 2.77817 | 1
1220 | 1 | E-LFP-A123-P-10Ah-3.4v-1c-+50C | Exp Data | A123 | Pouch | LFP |  | 15.3 | 9 | 5 | 137.7 | 10 | 3.4 | 1 | 1 | 10 | 50 | D |  | 0.07262164 | 2412.7813 | 2.77215 | 1
1221 | 1 | E-LFP-A123-P-10Ah-3.4v-1c-+50C | Exp Data | A123 | Pouch | LFP |  | 15.3 | 9 | 5 | 137.7 | 10 | 3.4 | 1 | 1 | 10 | 50 | D |  | 0.07262164 | 2414.04253 | 2.77468 | 1
1222 | 1 | E-LFP-A123-P-10Ah-3.4v-1c-+50C | Exp Data | A123 | Pouch | LFP |  | 15.3 | 9 | 5 | 137.7 | 10 | 3.4 | 1 | 1 | 10 | 50 | D |  | 0.07262164 | 2419.20211 | 2.76878 | 1
1223 | 1 | E-LFP-A123-P-10Ah-3.4v-1c-+50C | Exp Data | A123 | Pouch | LFP |  | 15.3 | 9 | 5 | 137.7 | 10 | 3.4 | 1 | 1 | 10 | 50 | D |  | 0.07262164 | 2421.92522 | 2.76467 | 1
1224 | 1 | E-LFP-A123-P-10Ah-3.4v-1c-+50C | Exp Data | A123 | Pouch | LFP |  | 15.3 | 9 | 5 | 137.7 | 10 | 3.4 | 1 | 1 | 10 | 50 | D |  | 0.07262164 | 2425.07829 | 2.76111 | 1
1225 | 1 | E-LFP-A123-P-10Ah-3.4v-1c-+50C | Exp Data | A123 | Pouch | LFP |  | 15.3 | 9 | 5 | 137.7 | 10 | 3.4 | 1 | 1 | 10 | 50 | D |  | 0.07262164 | 2428.23137 | 2.75716 | 1
1226 | 1 | E-LFP-A123-P-10Ah-3.4v-1c-+50C | Exp Data | A123 | Pouch | LFP |  | 15.3 | 9 | 5 | 137.7 | 10 | 3.4 | 1 | 1 | 10 | 50 | D |  | 0.07262164 | 2431.55961 | 2.75283 | 1
1227 | 1 | E-LFP-A123-P-10Ah-3.4v-1c-+50C | Exp Data | A123 | Pouch | LFP |  | 15.3 | 9 | 5 | 137.7 | 10 | 3.4 | 1 | 1 | 10 | 50 | D |  | 0.07262164 | 2433.31132 | 2.74878 | 1
1228 | 1 | E-LFP-A123-P-10Ah-3.4v-1c-+50C | Exp Data | A123 | Pouch | LFP |  | 15.3 | 9 | 5 | 137.7 | 10 | 3.4 | 1 | 1 | 10 | 50 | D |  | 0.07262164 | 2436.68734 | 2.74453 | 1
1229 | 1 | E-LFP-A123-P-10Ah-3.4v-1c-+50C | Exp Data | A123 | Pouch | LFP |  | 15.3 | 9 | 5 | 137.7 | 10 | 3.4 | 1 | 1 | 10 | 50 | D |  | 0.07262164 | 2439.26713 | 2.74063 | 1
1230 | 1 | E-LFP-A123-P-10Ah-3.4v-1c-+50C | Exp Data | A123 | Pouch | LFP |  | 15.3 | 9 | 5 | 137.7 | 10 | 3.4 | 1 | 1 | 10 | 50 | D |  | 0.07262164 | 2440.52836 | 2.73817 | 1
1231 | 1 | E-LFP-A123-P-10Ah-3.4v-1c-+50C | Exp Data | A123 | Pouch | LFP |  | 15.3 | 9 | 5 | 137.7 | 10 | 3.4 | 1 | 1 | 10 | 50 | D |  | 0.07262164 | 2443.28013 | 2.73452 | 1
1232 | 1 | E-LFP-A123-P-10Ah-3.4v-1c-+50C | Exp Data | A123 | Pouch | LFP |  | 15.3 | 9 | 5 | 137.7 | 10 | 3.4 | 1 | 1 | 10 | 50 | D |  | 0.07262164 | 2447.14981 | 2.72991 | 1
1233 | 1 | E-LFP-A123-P-10Ah-3.4v-1c-+50C | Exp Data | A123 | Pouch | LFP |  | 15.3 | 9 | 5 | 137.7 | 10 | 3.4 | 1 | 1 | 10 | 50 | D |  | 0.07262164 | 2450.30289 | 2.7254 | 1
1234 | 1 | E-LFP-A123-P-10Ah-3.4v-1c-+50C | Exp Data | A123 | Pouch | LFP |  | 15.3 | 9 | 5 | 137.7 | 10 | 3.4 | 1 | 1 | 10 | 50 | D |  | 0.07262164 | 2453.45596 | 2.72084 | 1
1235 | 1 | E-LFP-A123-P-10Ah-3.4v-1c-+50C | Exp Data | A123 | Pouch | LFP |  | 15.3 | 9 | 5 | 137.7 | 10 | 3.4 | 1 | 1 | 10 | 50 | D |  | 0.07262164 | 2456.60904 | 2.71628 | 1
1236 | 1 | E-LFP-A123-P-10Ah-3.4v-1c-+50C | Exp Data | A123 | Pouch | LFP |  | 15.3 | 9 | 5 | 137.7 | 10 | 3.4 | 1 | 1 | 10 | 50 | D |  | 0.07262164 | 2459.76211 | 2.71172 | 1
1237 | 1 | E-LFP-A123-P-10Ah-3.4v-1c-+50C | Exp Data | A123 | Pouch | LFP |  | 15.3 | 9 | 5 | 137.7 | 10 | 3.4 | 1 | 1 | 10 | 50 | D |  | 0.07262164 | 2462.91519 | 2.70704 | 1
1238 | 1 | E-LFP-A123-P-10Ah-3.4v-1c-+50C | Exp Data | A123 | Pouch | LFP |  | 15.3 | 9 | 5 | 137.7 | 10 | 3.4 | 1 | 1 | 10 | 50 | D |  | 0.07262164 | 2465.06501 | 2.70223 | 1
1239 | 1 | E-LFP-A123-P-10Ah-3.4v-1c-+50C | Exp Data | A123 | Pouch | LFP |  | 15.3 | 9 | 5 | 137.7 | 10 | 3.4 | 1 | 1 | 10 | 50 | D |  | 0.07262164 | 2467.6448 | 2.69769 | 1
1240 | 1 | E-LFP-A123-P-10Ah-3.4v-1c-+50C | Exp Data | A123 | Pouch | LFP |  | 15.3 | 9 | 5 | 137.7 | 10 | 3.4 | 1 | 1 | 10 | 50 | D |  | 0.07262164 | 2469.85195 | 2.69336 | 1
1241 | 1 | E-LFP-A123-P-10Ah-3.4v-1c-+50C | Exp Data | A123 | Pouch | LFP |  | 15.3 | 9 | 5 | 137.7 | 10 | 3.4 | 1 | 1 | 10 | 50 | D |  | 0.07262164 | 2474.58156 | 2.68572 | 1
1242 | 1 | E-LFP-A123-P-10Ah-3.4v-1c-+50C | Exp Data | A123 | Pouch | LFP |  | 15.3 | 9 | 5 | 137.7 | 10 | 3.4 | 1 | 1 | 10 | 50 | D |  | 0.07262164 | 2474.89687 | 2.68891 | 1
1243 | 1 | E-LFP-A123-P-10Ah-3.4v-1c-+50C | Exp Data | A123 | Pouch | LFP |  | 15.3 | 9 | 5 | 137.7 | 10 | 3.4 | 1 | 1 | 10 | 50 | D |  | 0.07262164 | 2478.2506 | 2.68197 | 1
1244 | 1 | E-LFP-A123-P-10Ah-3.4v-1c-+50C | Exp Data | A123 | Pouch | LFP |  | 15.3 | 9 | 5 | 137.7 | 10 | 3.4 | 1 | 1 | 10 | 50 | D |  | 0.07262164 | 2481.40367 | 2.67694 | 1
1245 | 1 | E-LFP-A123-P-10Ah-3.4v-1c-+50C | Exp Data | A123 | Pouch | LFP |  | 15.3 | 9 | 5 | 137.7 | 10 | 3.4 | 1 | 1 | 10 | 50 | D |  | 0.07262164 | 2484.98671 | 2.67116 | 1
1246 | 1 | E-LFP-A123-P-10Ah-3.4v-1c-+50C | Exp Data | A123 | Pouch | LFP |  | 15.3 | 9 | 5 | 137.7 | 10 | 3.4 | 1 | 1 | 10 | 50 | D |  | 0.07262164 | 2486.91359 | 2.66579 | 1
1247 | 1 | E-LFP-A123-P-10Ah-3.4v-1c-+50C | Exp Data | A123 | Pouch | LFP |  | 15.3 | 9 | 5 | 137.7 | 10 | 3.4 | 1 | 1 | 10 | 50 | D |  | 0.07262164 | 2488.85639 | 2.66149 | 1
1248 | 1 | E-LFP-A123-P-10Ah-3.4v-1c-+50C | Exp Data | A123 | Pouch | LFP |  | 15.3 | 9 | 5 | 137.7 | 10 | 3.4 | 1 | 1 | 10 | 50 | D |  | 0.07262164 | 2492.8694 | 2.65641 | 1
1249 | 1 | E-LFP-A123-P-10Ah-3.4v-1c-+50C | Exp Data | A123 | Pouch | LFP |  | 15.3 | 9 | 5 | 137.7 | 10 | 3.4 | 1 | 1 | 10 | 50 | D |  | 0.07262164 | 2496.33778 | 2.6514 | 1
1250 | 1 | E-LFP-A123-P-10Ah-3.4v-1c-+50C | Exp Data | A123 | Pouch | LFP |  | 15.3 | 9 | 5 | 137.7 | 10 | 3.4 | 1 | 1 | 10 | 50 | D |  | 0.07262164 | 2497.91432 | 2.64809 | 1
1251 | 1 | E-LFP-A123-P-10Ah-3.4v-1c-+50C | Exp Data | A123 | Pouch | LFP |  | 15.3 | 9 | 5 | 137.7 | 10 | 3.4 | 1 | 1 | 10 | 50 | D |  | 0.07262164 | 2499.17555 | 2.64517 | 1
1252 | 1 | E-LFP-A123-P-10Ah-3.4v-1c-+50C | Exp Data | A123 | Pouch | LFP |  | 15.3 | 9 | 5 | 137.7 | 10 | 3.4 | 1 | 1 | 10 | 50 | D |  | 0.07262164 | 2500.75209 | 2.64173 | 1
1253 | 1 | E-LFP-A123-P-10Ah-3.4v-1c-+50C | Exp Data | A123 | Pouch | LFP |  | 15.3 | 9 | 5 | 137.7 | 10 | 3.4 | 1 | 1 | 10 | 50 | D |  | 0.07262164 | 2501.06739 | 2.63748 | 1
1254 | 1 | E-LFP-A123-P-10Ah-3.4v-1c-+50C | Exp Data | A123 | Pouch | LFP |  | 15.3 | 9 | 5 | 137.7 | 10 | 3.4 | 1 | 1 | 10 | 50 | D |  | 0.07262164 | 2506.26997 | 2.63256 | 1
1255 | 1 | E-LFP-A123-P-10Ah-3.4v-1c-+50C | Exp Data | A123 | Pouch | LFP |  | 15.3 | 9 | 5 | 137.7 | 10 | 3.4 | 1 | 1 | 10 | 50 | D |  | 0.07262164 | 2508.10926 | 2.62857 | 1
1256 | 1 | E-LFP-A123-P-10Ah-3.4v-1c-+50C | Exp Data | A123 | Pouch | LFP |  | 15.3 | 9 | 5 | 137.7 | 10 | 3.4 | 1 | 1 | 10 | 50 | D |  | 0.07262164 | 2508.63477 | 2.62546 | 1
1257 | 1 | E-LFP-A123-P-10Ah-3.4v-1c-+50C | Exp Data | A123 | Pouch | LFP |  | 15.3 | 9 | 5 | 137.7 | 10 | 3.4 | 1 | 1 | 10 | 50 | D |  | 0.07262164 | 2510.52662 | 2.62277 | 1
1258 | 1 | E-LFP-A123-P-10Ah-3.4v-1c-+50C | Exp Data | A123 | Pouch | LFP |  | 15.3 | 9 | 5 | 137.7 | 10 | 3.4 | 1 | 1 | 10 | 50 | D |  | 0.07262164 | 2511.78785 | 2.61992 | 1
1259 | 1 | E-LFP-A123-P-10Ah-3.4v-1c-+50C | Exp Data | A123 | Pouch | LFP |  | 15.3 | 9 | 5 | 137.7 | 10 | 3.4 | 1 | 1 | 10 | 50 | D |  | 0.07262164 | 2513.36438 | 2.6165 | 1
1260 | 1 | E-LFP-A123-P-10Ah-3.4v-1c-+50C | Exp Data | A123 | Pouch | LFP |  | 15.3 | 9 | 5 | 137.7 | 10 | 3.4 | 1 | 1 | 10 | 50 | D |  | 0.07262164 | 2515.99195 | 2.61175 | 1
1261 | 1 | E-LFP-A123-P-10Ah-3.4v-1c-+50C | Exp Data | A123 | Pouch | LFP |  | 15.3 | 9 | 5 | 137.7 | 10 | 3.4 | 1 | 1 | 10 | 50 | D |  | 0.07262164 | 2517.3521 | 2.60074 | 1
1262 | 1 | E-LFP-A123-P-10Ah-3.4v-1c-+50C | Exp Data | A123 | Pouch | LFP |  | 15.3 | 9 | 5 | 137.7 | 10 | 3.4 | 1 | 1 | 10 | 50 | D |  | 0.07262164 | 2517.52071 | 2.60624 | 1
1263 | 1 | E-LFP-A123-P-10Ah-3.4v-1c-+50C | Exp Data | A123 | Pouch | LFP |  | 15.3 | 9 | 5 | 137.7 | 10 | 3.4 | 1 | 1 | 10 | 50 | D |  | 0.07262164 | 2523.34912 | 2.59294 | 1
1264 | 1 | E-LFP-A123-P-10Ah-3.4v-1c-+50C | Exp Data | A123 | Pouch | LFP |  | 15.3 | 9 | 5 | 137.7 | 10 | 3.4 | 1 | 1 | 10 | 50 | D |  | 0.07262164 | 2526.76495 | 2.59726 | 1
1265 | 1 | E-LFP-A123-P-10Ah-3.4v-1c-+50C | Exp Data | A123 | Pouch | LFP |  | 15.3 | 9 | 5 | 137.7 | 10 | 3.4 | 1 | 1 | 10 | 50 | D |  | 0.07262164 | 2527.55322 | 2.58637 | 1
1266 | 1 | E-LFP-A123-P-10Ah-3.4v-1c-+50C | Exp Data | A123 | Pouch | LFP |  | 15.3 | 9 | 5 | 137.7 | 10 | 3.4 | 1 | 1 | 10 | 50 | D |  | 0.07262164 | 2527.90356 | 2.5828 | 1
1267 | 1 | E-LFP-A123-P-10Ah-3.4v-1c-+50C | Exp Data | A123 | Pouch | LFP |  | 15.3 | 9 | 5 | 137.7 | 10 | 3.4 | 1 | 1 | 10 | 50 | D |  | 0.07262164 | 2528.07873 | 2.58942 | 1
1268 | 1 | E-LFP-A123-P-10Ah-3.4v-1c-+50C | Exp Data | A123 | Pouch | LFP |  | 15.3 | 9 | 5 | 137.7 | 10 | 3.4 | 1 | 1 | 10 | 50 | D |  | 0.07262164 | 2530.7063 | 2.5792 | 1
1269 | 1 | E-LFP-A123-P-10Ah-3.4v-1c-+50C | Exp Data | A123 | Pouch | LFP |  | 15.3 | 9 | 5 | 137.7 | 10 | 3.4 | 1 | 1 | 10 | 50 | D |  | 0.07262164 | 2531.05664 | 2.5757 | 1
1270 | 1 | E-LFP-A123-P-10Ah-3.4v-1c-+50C | Exp Data | A123 | Pouch | LFP |  | 15.3 | 9 | 5 | 137.7 | 10 | 3.4 | 1 | 1 | 10 | 50 | D |  | 0.07262164 | 2533.85937 | 2.57203 | 1
1271 | 1 | E-LFP-A123-P-10Ah-3.4v-1c-+50C | Exp Data | A123 | Pouch | LFP |  | 15.3 | 9 | 5 | 137.7 | 10 | 3.4 | 1 | 1 | 10 | 50 | D |  | 0.07262164 | 2535.43591 | 2.56854 | 1
1272 | 1 | E-LFP-A123-P-10Ah-3.4v-1c-+50C | Exp Data | A123 | Pouch | LFP |  | 15.3 | 9 | 5 | 137.7 | 10 | 3.4 | 1 | 1 | 10 | 50 | D |  | 0.07262164 | 2537.01245 | 2.56503 | 1
1273 | 1 | E-LFP-A123-P-10Ah-3.4v-1c-+50C | Exp Data | A123 | Pouch | LFP |  | 15.3 | 9 | 5 | 137.7 | 10 | 3.4 | 1 | 1 | 10 | 50 | D |  | 0.07262164 | 2538.58898 | 2.56134 | 1
1274 | 1 | E-LFP-A123-P-10Ah-3.4v-1c-+50C | Exp Data | A123 | Pouch | LFP |  | 15.3 | 9 | 5 | 137.7 | 10 | 3.4 | 1 | 1 | 10 | 50 | D |  | 0.07262164 | 2540.16552 | 2.55786 | 1
1275 | 1 | E-LFP-A123-P-10Ah-3.4v-1c-+50C | Exp Data | A123 | Pouch | LFP |  | 15.3 | 9 | 5 | 137.7 | 10 | 3.4 | 1 | 1 | 10 | 50 | D |  | 0.07262164 | 2540.51586 | 2.55404 | 1
1276 | 1 | E-LFP-A123-P-10Ah-3.4v-1c-+50C | Exp Data | A123 | Pouch | LFP |  | 15.3 | 9 | 5 | 137.7 | 10 | 3.4 | 1 | 1 | 10 | 50 | D |  | 0.07262164 | 2542.79308 | 2.54457 | 1
1277 | 1 | E-LFP-A123-P-10Ah-3.4v-1c-+50C | Exp Data | A123 | Pouch | LFP |  | 15.3 | 9 | 5 | 137.7 | 10 | 3.4 | 1 | 1 | 10 | 50 | D |  | 0.07262164 | 2543.31859 | 2.55069 | 1
1278 | 1 | E-LFP-A123-P-10Ah-3.4v-1c-+50C | Exp Data | A123 | Pouch | LFP |  | 15.3 | 9 | 5 | 137.7 | 10 | 3.4 | 1 | 1 | 10 | 50 | D |  | 0.07262164 | 2543.31859 | 2.54727 | 1
1279 | 1 | E-LFP-A123-P-10Ah-3.4v-1c-+50C | Exp Data | A123 | Pouch | LFP |  | 15.3 | 9 | 5 | 137.7 | 10 | 3.4 | 1 | 1 | 10 | 50 | D |  | 0.07262164 | 2547.52269 | 2.54086 | 1
1280 | 1 | E-LFP-A123-P-10Ah-3.4v-1c-+50C | Exp Data | A123 | Pouch | LFP |  | 15.3 | 9 | 5 | 137.7 | 10 | 3.4 | 1 | 1 | 10 | 50 | D |  | 0.07262164 | 2548.04821 | 2.53697 | 1
1281 | 1 | E-LFP-A123-P-10Ah-3.4v-1c-+50C | Exp Data | A123 | Pouch | LFP |  | 15.3 | 9 | 5 | 137.7 | 10 | 3.4 | 1 | 1 | 10 | 50 | D |  | 0.07262164 | 2548.44234 | 2.52984 | 1
1282 | 1 | E-LFP-A123-P-10Ah-3.4v-1c-+50C | Exp Data | A123 | Pouch | LFP |  | 15.3 | 9 | 5 | 137.7 | 10 | 3.4 | 1 | 1 | 10 | 50 | D |  | 0.07262164 | 2549.62474 | 2.53342 | 1
1283 | 1 | E-LFP-A123-P-10Ah-3.4v-1c-+50C | Exp Data | A123 | Pouch | LFP |  | 15.3 | 9 | 5 | 137.7 | 10 | 3.4 | 1 | 1 | 10 | 50 | D |  | 0.07262164 | 2552.77782 | 2.52658 | 1
1284 | 1 | E-LFP-A123-P-10Ah-3.4v-1c-+50C | Exp Data | A123 | Pouch | LFP |  | 15.3 | 9 | 5 | 137.7 | 10 | 3.4 | 1 | 1 | 10 | 50 | D |  | 0.07262164 | 2552.77782 | 2.52316 | 1
1285 | 1 | E-LFP-A123-P-10Ah-3.4v-1c-+50C | Exp Data | A123 | Pouch | LFP |  | 15.3 | 9 | 5 | 137.7 | 10 | 3.4 | 1 | 1 | 10 | 50 | D |  | 0.07262164 | 2554.35436 | 2.51972 | 1
1286 | 1 | E-LFP-A123-P-10Ah-3.4v-1c-+50C | Exp Data | A123 | Pouch | LFP |  | 15.3 | 9 | 5 | 137.7 | 10 | 3.4 | 1 | 1 | 10 | 50 | D |  | 0.07262164 | 2556.63158 | 2.51565 | 1
1287 | 1 | E-LFP-A123-P-10Ah-3.4v-1c-+50C | Exp Data | A123 | Pouch | LFP |  | 15.3 | 9 | 5 | 137.7 | 10 | 3.4 | 1 | 1 | 10 | 50 | D |  | 0.07262164 | 2557.50743 | 2.51159 | 1
1288 | 1 | E-LFP-A123-P-10Ah-3.4v-1c-+50C | Exp Data | A123 | Pouch | LFP |  | 15.3 | 9 | 5 | 137.7 | 10 | 3.4 | 1 | 1 | 10 | 50 | D |  | 0.07262164 | 2557.90157 | 2.50347 | 1
1289 | 1 | E-LFP-A123-P-10Ah-3.4v-1c-+50C | Exp Data | A123 | Pouch | LFP |  | 15.3 | 9 | 5 | 137.7 | 10 | 3.4 | 1 | 1 | 10 | 50 | D |  | 0.07262164 | 2559.78465 | 2.50754 | 1
1290 | 1 | E-LFP-A123-P-10Ah-3.4v-1c-+50C | Exp Data | A123 | Pouch | LFP |  | 15.3 | 9 | 5 | 137.7 | 10 | 3.4 | 1 | 1 | 10 | 50 | D |  | 0.07262164 | 2560.66051 | 2.49658 | 1
1291 | 1 | E-LFP-A123-P-10Ah-3.4v-1c-+50C | Exp Data | A123 | Pouch | LFP |  | 15.3 | 9 | 5 | 137.7 | 10 | 3.4 | 1 | 1 | 10 | 50 | D |  | 0.07262164 | 2561.05464 | 2.49292 | 1
1292 | 1 | E-LFP-A123-P-10Ah-3.4v-1c-+50C | Exp Data | A123 | Pouch | LFP |  | 15.3 | 9 | 5 | 137.7 | 10 | 3.4 | 1 | 1 | 10 | 50 | D |  | 0.07262164 | 2562.23704 | 2.50027 | 1
1293 | 1 | E-LFP-A123-P-10Ah-3.4v-1c-+50C | Exp Data | A123 | Pouch | LFP |  | 15.3 | 9 | 5 | 137.7 | 10 | 3.4 | 1 | 1 | 10 | 50 | D |  | 0.07262164 | 2565.39012 | 2.48569 | 1
1294 | 1 | E-LFP-A123-P-10Ah-3.4v-1c-+50C | Exp Data | A123 | Pouch | LFP |  | 15.3 | 9 | 5 | 137.7 | 10 | 3.4 | 1 | 1 | 10 | 50 | D |  | 0.07262164 | 2565.84056 | 2.48252 | 1
1295 | 1 | E-LFP-A123-P-10Ah-3.4v-1c-+50C | Exp Data | A123 | Pouch | LFP |  | 15.3 | 9 | 5 | 137.7 | 10 | 3.4 | 1 | 1 | 10 | 50 | D |  | 0.07262164 | 2566.57252 | 2.48936 | 1
1296 | 1 | E-LFP-A123-P-10Ah-3.4v-1c-+50C | Exp Data | A123 | Pouch | LFP |  | 15.3 | 9 | 5 | 137.7 | 10 | 3.4 | 1 | 1 | 10 | 50 | D |  | 0.07262164 | 2568.54319 | 2.47841 | 1
1297 | 1 | E-LFP-A123-P-10Ah-3.4v-1c-+50C | Exp Data | A123 | Pouch | LFP |  | 15.3 | 9 | 5 | 137.7 | 10 | 3.4 | 1 | 1 | 10 | 50 | D |  | 0.07262164 | 2568.89353 | 2.47396 | 1
1298 | 1 | E-LFP-A123-P-10Ah-3.4v-1c-+50C | Exp Data | A123 | Pouch | LFP |  | 15.3 | 9 | 5 | 137.7 | 10 | 3.4 | 1 | 1 | 10 | 50 | D |  | 0.07262164 | 2570.51386 | 2.46498 | 1
1299 | 1 | E-LFP-A123-P-10Ah-3.4v-1c-+50C | Exp Data | A123 | Pouch | LFP |  | 15.3 | 9 | 5 | 137.7 | 10 | 3.4 | 1 | 1 | 10 | 50 | D |  | 0.07262164 | 2571.98291 | 2.46961 | 1
1300 | 1 | E-LFP-A123-P-10Ah-3.4v-1c-+50C | Exp Data | A123 | Pouch | LFP |  | 15.3 | 9 | 5 | 137.7 | 10 | 3.4 | 1 | 1 | 10 | 50 | D |  | 0.07262164 | 2574.84934 | 2.45686 | 1
1301 | 1 | E-LFP-A123-P-10Ah-3.4v-1c-+50C | Exp Data | A123 | Pouch | LFP |  | 15.3 | 9 | 5 | 137.7 | 10 | 3.4 | 1 | 1 | 10 | 50 | D |  | 0.07262164 | 2575.19968 | 2.45319 | 1
1302 | 1 | E-LFP-A123-P-10Ah-3.4v-1c-+50C | Exp Data | A123 | Pouch | LFP |  | 15.3 | 9 | 5 | 137.7 | 10 | 3.4 | 1 | 1 | 10 | 50 | D |  | 0.07262164 | 2575.79526 | 2.46096 | 1
1303 | 1 | E-LFP-A123-P-10Ah-3.4v-1c-+50C | Exp Data | A123 | Pouch | LFP |  | 15.3 | 9 | 5 | 137.7 | 10 | 3.4 | 1 | 1 | 10 | 50 | D |  | 0.07262164 | 2577.05649 | 2.44899 | 1
1304 | 1 | E-LFP-A123-P-10Ah-3.4v-1c-+50C | Exp Data | A123 | Pouch | LFP |  | 15.3 | 9 | 5 | 137.7 | 10 | 3.4 | 1 | 1 | 10 | 50 | D |  | 0.07262164 | 2578.00242 | 2.44481 | 1
1305 | 1 | E-LFP-A123-P-10Ah-3.4v-1c-+50C | Exp Data | A123 | Pouch | LFP |  | 15.3 | 9 | 5 | 137.7 | 10 | 3.4 | 1 | 1 | 10 | 50 | D |  | 0.07262164 | 2580.25461 | 2.44163 | 1
1306 | 1 | E-LFP-A123-P-10Ah-3.4v-1c-+50C | Exp Data | A123 | Pouch | LFP |  | 15.3 | 9 | 5 | 137.7 | 10 | 3.4 | 1 | 1 | 10 | 50 | D |  | 0.07262164 | 2581.15549 | 2.43291 | 1
1307 | 1 | E-LFP-A123-P-10Ah-3.4v-1c-+50C | Exp Data | A123 | Pouch | LFP |  | 15.3 | 9 | 5 | 137.7 | 10 | 3.4 | 1 | 1 | 10 | 50 | D |  | 0.07262164 | 2581.44213 | 2.43727 | 1
1308 | 1 | E-LFP-A123-P-10Ah-3.4v-1c-+50C | Exp Data | A123 | Pouch | LFP |  | 15.3 | 9 | 5 | 137.7 | 10 | 3.4 | 1 | 1 | 10 | 50 | D |  | 0.07262164 | 2581.78611 | 2.43029 | 1
1309 | 1 | E-LFP-A123-P-10Ah-3.4v-1c-+50C | Exp Data | A123 | Pouch | LFP |  | 15.3 | 9 | 5 | 137.7 | 10 | 3.4 | 1 | 1 | 10 | 50 | D |  | 0.07262164 | 2584.30857 | 2.42617 | 1
1310 | 1 | E-LFP-A123-P-10Ah-3.4v-1c-+50C | Exp Data | A123 | Pouch | LFP |  | 15.3 | 9 | 5 | 137.7 | 10 | 3.4 | 1 | 1 | 10 | 50 | D |  | 0.07262164 | 2584.30857 | 2.42151 | 1
1311 | 1 | E-LFP-A123-P-10Ah-3.4v-1c-+50C | Exp Data | A123 | Pouch | LFP |  | 15.3 | 9 | 5 | 137.7 | 10 | 3.4 | 1 | 1 | 10 | 50 | D |  | 0.07262164 | 2585.8851 | 2.41809 | 1
1312 | 1 | E-LFP-A123-P-10Ah-3.4v-1c-+50C | Exp Data | A123 | Pouch | LFP |  | 15.3 | 9 | 5 | 137.7 | 10 | 3.4 | 1 | 1 | 10 | 50 | D |  | 0.07262164 | 2587.46164 | 2.40864 | 1
1313 | 1 | E-LFP-A123-P-10Ah-3.4v-1c-+50C | Exp Data | A123 | Pouch | LFP |  | 15.3 | 9 | 5 | 137.7 | 10 | 3.4 | 1 | 1 | 10 | 50 | D |  | 0.07262164 | 2587.98715 | 2.41324 | 1
1314 | 1 | E-LFP-A123-P-10Ah-3.4v-1c-+50C | Exp Data | A123 | Pouch | LFP |  | 15.3 | 9 | 5 | 137.7 | 10 | 3.4 | 1 | 1 | 10 | 50 | D |  | 0.07262164 | 2588.95706 | 2.40412 | 1
1315 | 1 | E-LFP-A123-P-10Ah-3.4v-1c-+50C | Exp Data | A123 | Pouch | LFP |  | 15.3 | 9 | 5 | 137.7 | 10 | 3.4 | 1 | 1 | 10 | 50 | D |  | 0.07262164 | 2588.95706 | 2.4019 | 1
1316 | 1 | E-LFP-A123-P-10Ah-3.4v-1c-+50C | Exp Data | A123 | Pouch | LFP |  | 15.3 | 9 | 5 | 137.7 | 10 | 3.4 | 1 | 1 | 10 | 50 | D |  | 0.07262164 | 2589.03818 | 2.40576 | 1
1317 | 1 | E-LFP-A123-P-10Ah-3.4v-1c-+31C | Exp Data | A123 | Pouch | LFP |  | 15.3 | 9 | 5 | 137.7 | 10 | 3.4 | 1 | 1 | 10 | 31 | D |  | 0.07262164 | 11.39956 | 3.237968 | 1
1318 | 1 | E-LFP-A123-P-10Ah-3.4v-1c-+31C | Exp Data | A123 | Pouch | LFP |  | 15.3 | 9 | 5 | 137.7 | 10 | 3.4 | 1 | 1 | 10 | 31 | D |  | 0.07262164 | 20.85879 | 3.218583 | 1
1319 | 1 | E-LFP-A123-P-10Ah-3.4v-1c-+31C | Exp Data | A123 | Pouch | LFP |  | 15.3 | 9 | 5 | 137.7 | 10 | 3.4 | 1 | 1 | 10 | 31 | D |  | 0.07262164 | 24.01186 | 3.205127 | 1
1320 | 1 | E-LFP-A123-P-10Ah-3.4v-1c-+31C | Exp Data | A123 | Pouch | LFP |  | 15.3 | 9 | 5 | 137.7 | 10 | 3.4 | 1 | 1 | 10 | 31 | D |  | 0.07262164 | 27.51528 | 3.193417 | 1
1321 | 1 | E-LFP-A123-P-10Ah-3.4v-1c-+31C | Exp Data | A123 | Pouch | LFP |  | 15.3 | 9 | 5 | 137.7 | 10 | 3.4 | 1 | 1 | 10 | 31 | D |  | 0.07262164 | 41.4971 | 3.181212 | 1
1322 | 1 | E-LFP-A123-P-10Ah-3.4v-1c-+31C | Exp Data | A123 | Pouch | LFP |  | 15.3 | 9 | 5 | 137.7 | 10 | 3.4 | 1 | 1 | 10 | 31 | D |  | 0.07262164 | 61.84876 | 3.167676 | 1
1323 | 1 | E-LFP-A123-P-10Ah-3.4v-1c-+31C | Exp Data | A123 | Pouch | LFP |  | 15.3 | 9 | 5 | 137.7 | 10 | 3.4 | 1 | 1 | 10 | 31 | D |  | 0.07262164 | 96.53258 | 3.158147 | 1
1324 | 1 | E-LFP-A123-P-10Ah-3.4v-1c-+31C | Exp Data | A123 | Pouch | LFP |  | 15.3 | 9 | 5 | 137.7 | 10 | 3.4 | 1 | 1 | 10 | 31 | D |  | 0.07262164 | 131.2164 | 3.152341 | 1
1325 | 1 | E-LFP-A123-P-10Ah-3.4v-1c-+31C | Exp Data | A123 | Pouch | LFP |  | 15.3 | 9 | 5 | 137.7 | 10 | 3.4 | 1 | 1 | 10 | 31 | D |  | 0.07262164 | 165.9002 | 3.148817 | 1
1326 | 1 | E-LFP-A123-P-10Ah-3.4v-1c-+31C | Exp Data | A123 | Pouch | LFP |  | 15.3 | 9 | 5 | 137.7 | 10 | 3.4 | 1 | 1 | 10 | 31 | D |  | 0.07262164 | 200.584 | 3.147106 | 1
1327 | 1 | E-LFP-A123-P-10Ah-3.4v-1c-+31C | Exp Data | A123 | Pouch | LFP |  | 15.3 | 9 | 5 | 137.7 | 10 | 3.4 | 1 | 1 | 10 | 31 | D |  | 0.07262164 | 235.2679 | 3.144826 | 1
1328 | 1 | E-LFP-A123-P-10Ah-3.4v-1c-+31C | Exp Data | A123 | Pouch | LFP |  | 15.3 | 9 | 5 | 137.7 | 10 | 3.4 | 1 | 1 | 10 | 31 | D |  | 0.07262164 | 269.9517 | 3.142442 | 1
1329 | 1 | E-LFP-A123-P-10Ah-3.4v-1c-+31C | Exp Data | A123 | Pouch | LFP |  | 15.3 | 9 | 5 | 137.7 | 10 | 3.4 | 1 | 1 | 10 | 31 | D |  | 0.07262164 | 304.6355 | 3.140161 | 1
1330 | 1 | E-LFP-A123-P-10Ah-3.4v-1c-+31C | Exp Data | A123 | Pouch | LFP |  | 15.3 | 9 | 5 | 137.7 | 10 | 3.4 | 1 | 1 | 10 | 31 | D |  | 0.07262164 | 339.3193 | 3.137984 | 1
1331 | 1 | E-LFP-A123-P-10Ah-3.4v-1c-+31C | Exp Data | A123 | Pouch | LFP |  | 15.3 | 9 | 5 | 137.7 | 10 | 3.4 | 1 | 1 | 10 | 31 | D |  | 0.07262164 | 374.0032 | 3.136066 | 1
1332 | 1 | E-LFP-A123-P-10Ah-3.4v-1c-+31C | Exp Data | A123 | Pouch | LFP |  | 15.3 | 9 | 5 | 137.7 | 10 | 3.4 | 1 | 1 | 10 | 31 | D |  | 0.07262164 | 408.687 | 3.133215 | 1
1333 | 1 | E-LFP-A123-P-10Ah-3.4v-1c-+31C | Exp Data | A123 | Pouch | LFP |  | 15.3 | 9 | 5 | 137.7 | 10 | 3.4 | 1 | 1 | 10 | 31 | D |  | 0.07262164 | 443.3708 | 3.130624 | 1
1334 | 1 | E-LFP-A123-P-10Ah-3.4v-1c-+31C | Exp Data | A123 | Pouch | LFP |  | 15.3 | 9 | 5 | 137.7 | 10 | 3.4 | 1 | 1 | 10 | 31 | D |  | 0.07262164 | 478.0546 | 3.127618 | 1
1335 | 1 | E-LFP-A123-P-10Ah-3.4v-1c-+31C | Exp Data | A123 | Pouch | LFP |  | 15.3 | 9 | 5 | 137.7 | 10 | 3.4 | 1 | 1 | 10 | 31 | D |  | 0.07262164 | 512.7385 | 3.125337 | 1
1336 | 1 | E-LFP-A123-P-10Ah-3.4v-1c-+31C | Exp Data | A123 | Pouch | LFP |  | 15.3 | 9 | 5 | 137.7 | 10 | 3.4 | 1 | 1 | 10 | 31 | D |  | 0.07262164 | 547.4223 | 3.123005 | 1
1337 | 1 | E-LFP-A123-P-10Ah-3.4v-1c-+31C | Exp Data | A123 | Pouch | LFP |  | 15.3 | 9 | 5 | 137.7 | 10 | 3.4 | 1 | 1 | 10 | 31 | D |  | 0.07262164 | 582.1061 | 3.120672 | 1
1338 | 1 | E-LFP-A123-P-10Ah-3.4v-1c-+31C | Exp Data | A123 | Pouch | LFP |  | 15.3 | 9 | 5 | 137.7 | 10 | 3.4 | 1 | 1 | 10 | 31 | D |  | 0.07262164 | 616.7899 | 3.118392 | 1
1339 | 1 | E-LFP-A123-P-10Ah-3.4v-1c-+31C | Exp Data | A123 | Pouch | LFP |  | 15.3 | 9 | 5 | 137.7 | 10 | 3.4 | 1 | 1 | 10 | 31 | D |  | 0.07262164 | 651.4737 | 3.116266 | 1
1340 | 1 | E-LFP-A123-P-10Ah-3.4v-1c-+31C | Exp Data | A123 | Pouch | LFP |  | 15.3 | 9 | 5 | 137.7 | 10 | 3.4 | 1 | 1 | 10 | 31 | D |  | 0.07262164 | 686.1576 | 3.114711 | 1
1341 | 1 | E-LFP-A123-P-10Ah-3.4v-1c-+31C | Exp Data | A123 | Pouch | LFP |  | 15.3 | 9 | 5 | 137.7 | 10 | 3.4 | 1 | 1 | 10 | 31 | D |  | 0.07262164 | 720.8414 | 3.113519 | 1
1342 | 1 | E-LFP-A123-P-10Ah-3.4v-1c-+31C | Exp Data | A123 | Pouch | LFP |  | 15.3 | 9 | 5 | 137.7 | 10 | 3.4 | 1 | 1 | 10 | 31 | D |  | 0.07262164 | 755.5252 | 3.112068 | 1
1343 | 1 | E-LFP-A123-P-10Ah-3.4v-1c-+31C | Exp Data | A123 | Pouch | LFP |  | 15.3 | 9 | 5 | 137.7 | 10 | 3.4 | 1 | 1 | 10 | 31 | D |  | 0.07262164 | 790.209 | 3.111342 | 1
1344 | 1 | E-LFP-A123-P-10Ah-3.4v-1c-+31C | Exp Data | A123 | Pouch | LFP |  | 15.3 | 9 | 5 | 137.7 | 10 | 3.4 | 1 | 1 | 10 | 31 | D |  | 0.07262164 | 824.8929 | 3.110254 | 1
1345 | 1 | E-LFP-A123-P-10Ah-3.4v-1c-+31C | Exp Data | A123 | Pouch | LFP |  | 15.3 | 9 | 5 | 137.7 | 10 | 3.4 | 1 | 1 | 10 | 31 | D |  | 0.07262164 | 859.5767 | 3.109217 | 1
1346 | 1 | E-LFP-A123-P-10Ah-3.4v-1c-+31C | Exp Data | A123 | Pouch | LFP |  | 15.3 | 9 | 5 | 137.7 | 10 | 3.4 | 1 | 1 | 10 | 31 | D |  | 0.07262164 | 894.2605 | 3.107973 | 1
1347 | 1 | E-LFP-A123-P-10Ah-3.4v-1c-+31C | Exp Data | A123 | Pouch | LFP |  | 15.3 | 9 | 5 | 137.7 | 10 | 3.4 | 1 | 1 | 10 | 31 | D |  | 0.07262164 | 928.9443 | 3.106988 | 1
1348 | 1 | E-LFP-A123-P-10Ah-3.4v-1c-+31C | Exp Data | A123 | Pouch | LFP |  | 15.3 | 9 | 5 | 137.7 | 10 | 3.4 | 1 | 1 | 10 | 31 | D |  | 0.07262164 | 963.6281 | 3.106574 | 1
1349 | 1 | E-LFP-A123-P-10Ah-3.4v-1c-+31C | Exp Data | A123 | Pouch | LFP |  | 15.3 | 9 | 5 | 137.7 | 10 | 3.4 | 1 | 1 | 10 | 31 | D |  | 0.07262164 | 998.312 | 3.106055 | 1
1350 | 1 | E-LFP-A123-P-10Ah-3.4v-1c-+31C | Exp Data | A123 | Pouch | LFP |  | 15.3 | 9 | 5 | 137.7 | 10 | 3.4 | 1 | 1 | 10 | 31 | D |  | 0.07262164 | 1032.996 | 3.1059 | 1
1351 | 1 | E-LFP-A123-P-10Ah-3.4v-1c-+31C | Exp Data | A123 | Pouch | LFP |  | 15.3 | 9 | 5 | 137.7 | 10 | 3.4 | 1 | 1 | 10 | 31 | D |  | 0.07262164 | 1067.68 | 3.105278 | 1
1352 | 1 | E-LFP-A123-P-10Ah-3.4v-1c-+31C | Exp Data | A123 | Pouch | LFP |  | 15.3 | 9 | 5 | 137.7 | 10 | 3.4 | 1 | 1 | 10 | 31 | D |  | 0.07262164 | 1102.363 | 3.104552 | 1
1353 | 1 | E-LFP-A123-P-10Ah-3.4v-1c-+31C | Exp Data | A123 | Pouch | LFP |  | 15.3 | 9 | 5 | 137.7 | 10 | 3.4 | 1 | 1 | 10 | 31 | D |  | 0.07262164 | 1137.047 | 3.103982 | 1
1354 | 1 | E-LFP-A123-P-10Ah-3.4v-1c-+31C | Exp Data | A123 | Pouch | LFP |  | 15.3 | 9 | 5 | 137.7 | 10 | 3.4 | 1 | 1 | 10 | 31 | D |  | 0.07262164 | 1171.731 | 3.103671 | 1
1355 | 1 | E-LFP-A123-P-10Ah-3.4v-1c-+31C | Exp Data | A123 | Pouch | LFP |  | 15.3 | 9 | 5 | 137.7 | 10 | 3.4 | 1 | 1 | 10 | 31 | D |  | 0.07262164 | 1206.415 | 3.101494 | 1
1356 | 1 | E-LFP-A123-P-10Ah-3.4v-1c-+31C | Exp Data | A123 | Pouch | LFP |  | 15.3 | 9 | 5 | 137.7 | 10 | 3.4 | 1 | 1 | 10 | 31 | D |  | 0.07262164 | 1241.099 | 3.099836 | 1
1357 | 1 | E-LFP-A123-P-10Ah-3.4v-1c-+31C | Exp Data | A123 | Pouch | LFP |  | 15.3 | 9 | 5 | 137.7 | 10 | 3.4 | 1 | 1 | 10 | 31 | D |  | 0.07262164 | 1275.783 | 3.097348 | 1
1358 | 1 | E-LFP-A123-P-10Ah-3.4v-1c-+31C | Exp Data | A123 | Pouch | LFP |  | 15.3 | 9 | 5 | 137.7 | 10 | 3.4 | 1 | 1 | 10 | 31 | D |  | 0.07262164 | 1310.466 | 3.095585 | 1
1359 | 1 | E-LFP-A123-P-10Ah-3.4v-1c-+31C | Exp Data | A123 | Pouch | LFP |  | 15.3 | 9 | 5 | 137.7 | 10 | 3.4 | 1 | 1 | 10 | 31 | D |  | 0.07262164 | 1345.15 | 3.094652 | 1
1360 | 1 | E-LFP-A123-P-10Ah-3.4v-1c-+31C | Exp Data | A123 | Pouch | LFP |  | 15.3 | 9 | 5 | 137.7 | 10 | 3.4 | 1 | 1 | 10 | 31 | D |  | 0.07262164 | 1379.834 | 3.092579 | 1
1361 | 1 | E-LFP-A123-P-10Ah-3.4v-1c-+31C | Exp Data | A123 | Pouch | LFP |  | 15.3 | 9 | 5 | 137.7 | 10 | 3.4 | 1 | 1 | 10 | 31 | D |  | 0.07262164 | 1414.518 | 3.090765 | 1
1362 | 1 | E-LFP-A123-P-10Ah-3.4v-1c-+31C | Exp Data | A123 | Pouch | LFP |  | 15.3 | 9 | 5 | 137.7 | 10 | 3.4 | 1 | 1 | 10 | 31 | D |  | 0.07262164 | 1449.202 | 3.089055 | 1
1363 | 1 | E-LFP-A123-P-10Ah-3.4v-1c-+31C | Exp Data | A123 | Pouch | LFP |  | 15.3 | 9 | 5 | 137.7 | 10 | 3.4 | 1 | 1 | 10 | 31 | D |  | 0.07262164 | 1483.885 | 3.087655 | 1
1364 | 1 | E-LFP-A123-P-10Ah-3.4v-1c-+31C | Exp Data | A123 | Pouch | LFP |  | 15.3 | 9 | 5 | 137.7 | 10 | 3.4 | 1 | 1 | 10 | 31 | D |  | 0.07262164 | 1518.569 | 3.085893 | 1
1365 | 1 | E-LFP-A123-P-10Ah-3.4v-1c-+31C | Exp Data | A123 | Pouch | LFP |  | 15.3 | 9 | 5 | 137.7 | 10 | 3.4 | 1 | 1 | 10 | 31 | D |  | 0.07262164 | 1553.253 | 3.084804 | 1
1366 | 1 | E-LFP-A123-P-10Ah-3.4v-1c-+31C | Exp Data | A123 | Pouch | LFP |  | 15.3 | 9 | 5 | 137.7 | 10 | 3.4 | 1 | 1 | 10 | 31 | D |  | 0.07262164 | 1587.937 | 3.08382 | 1
1367 | 1 | E-LFP-A123-P-10Ah-3.4v-1c-+31C | Exp Data | A123 | Pouch | LFP |  | 15.3 | 9 | 5 | 137.7 | 10 | 3.4 | 1 | 1 | 10 | 31 | D |  | 0.07262164 | 1622.621 | 3.079725 | 1
1368 | 1 | E-LFP-A123-P-10Ah-3.4v-1c-+31C | Exp Data | A123 | Pouch | LFP |  | 15.3 | 9 | 5 | 137.7 | 10 | 3.4 | 1 | 1 | 10 | 31 | D |  | 0.07262164 | 1657.305 | 3.077133 | 1
1369 | 1 | E-LFP-A123-P-10Ah-3.4v-1c-+31C | Exp Data | A123 | Pouch | LFP |  | 15.3 | 9 | 5 | 137.7 | 10 | 3.4 | 1 | 1 | 10 | 31 | D |  | 0.07262164 | 1691.988 | 3.074904 | 1
1370 | 1 | E-LFP-A123-P-10Ah-3.4v-1c-+31C | Exp Data | A123 | Pouch | LFP |  | 15.3 | 9 | 5 | 137.7 | 10 | 3.4 | 1 | 1 | 10 | 31 | D |  | 0.07262164 | 1726.672 | 3.072468 | 1
1371 | 1 | E-LFP-A123-P-10Ah-3.4v-1c-+31C | Exp Data | A123 | Pouch | LFP |  | 15.3 | 9 | 5 | 137.7 | 10 | 3.4 | 1 | 1 | 10 | 31 | D |  | 0.07262164 | 1761.356 | 3.070188 | 1
1372 | 1 | E-LFP-A123-P-10Ah-3.4v-1c-+31C | Exp Data | A123 | Pouch | LFP |  | 15.3 | 9 | 5 | 137.7 | 10 | 3.4 | 1 | 1 | 10 | 31 | D |  | 0.07262164 | 1796.04 | 3.067441 | 1
1373 | 1 | E-LFP-A123-P-10Ah-3.4v-1c-+31C | Exp Data | A123 | Pouch | LFP |  | 15.3 | 9 | 5 | 137.7 | 10 | 3.4 | 1 | 1 | 10 | 31 | D |  | 0.07262164 | 1830.724 | 3.06459 | 1
1374 | 1 | E-LFP-A123-P-10Ah-3.4v-1c-+31C | Exp Data | A123 | Pouch | LFP |  | 15.3 | 9 | 5 | 137.7 | 10 | 3.4 | 1 | 1 | 10 | 31 | D |  | 0.07262164 | 1865.408 | 3.062309 | 1
1375 | 1 | E-LFP-A123-P-10Ah-3.4v-1c-+31C | Exp Data | A123 | Pouch | LFP |  | 15.3 | 9 | 5 | 137.7 | 10 | 3.4 | 1 | 1 | 10 | 31 | D |  | 0.07262164 | 1900.091 | 3.059096 | 1
1376 | 1 | E-LFP-A123-P-10Ah-3.4v-1c-+31C | Exp Data | A123 | Pouch | LFP |  | 15.3 | 9 | 5 | 137.7 | 10 | 3.4 | 1 | 1 | 10 | 31 | D |  | 0.07262164 | 1934.775 | 3.055623 | 1
1377 | 1 | E-LFP-A123-P-10Ah-3.4v-1c-+31C | Exp Data | A123 | Pouch | LFP |  | 15.3 | 9 | 5 | 137.7 | 10 | 3.4 | 1 | 1 | 10 | 31 | D |  | 0.07262164 | 1969.459 | 3.052669 | 1
1378 | 1 | E-LFP-A123-P-10Ah-3.4v-1c-+31C | Exp Data | A123 | Pouch | LFP |  | 15.3 | 9 | 5 | 137.7 | 10 | 3.4 | 1 | 1 | 10 | 31 | D |  | 0.07262164 | 2004.143 | 3.049248 | 1
1379 | 1 | E-LFP-A123-P-10Ah-3.4v-1c-+31C | Exp Data | A123 | Pouch | LFP |  | 15.3 | 9 | 5 | 137.7 | 10 | 3.4 | 1 | 1 | 10 | 31 | D |  | 0.07262164 | 2038.827 | 3.046138 | 1
1380 | 1 | E-LFP-A123-P-10Ah-3.4v-1c-+31C | Exp Data | A123 | Pouch | LFP |  | 15.3 | 9 | 5 | 137.7 | 10 | 3.4 | 1 | 1 | 10 | 31 | D |  | 0.07262164 | 2073.51 | 3.04225 | 1
1381 | 1 | E-LFP-A123-P-10Ah-3.4v-1c-+31C | Exp Data | A123 | Pouch | LFP |  | 15.3 | 9 | 5 | 137.7 | 10 | 3.4 | 1 | 1 | 10 | 31 | D |  | 0.07262164 | 2108.194 | 3.037948 | 1
1382 | 1 | E-LFP-A123-P-10Ah-3.4v-1c-+31C | Exp Data | A123 | Pouch | LFP |  | 15.3 | 9 | 5 | 137.7 | 10 | 3.4 | 1 | 1 | 10 | 31 | D |  | 0.07262164 | 2142.878 | 3.034268 | 1
1383 | 1 | E-LFP-A123-P-10Ah-3.4v-1c-+31C | Exp Data | A123 | Pouch | LFP |  | 15.3 | 9 | 5 | 137.7 | 10 | 3.4 | 1 | 1 | 10 | 31 | D |  | 0.07262164 | 2177.562 | 3.029759 | 1
1384 | 1 | E-LFP-A123-P-10Ah-3.4v-1c-+31C | Exp Data | A123 | Pouch | LFP |  | 15.3 | 9 | 5 | 137.7 | 10 | 3.4 | 1 | 1 | 10 | 31 | D |  | 0.07262164 | 2212.246 | 3.024887 | 1
1385 | 1 | E-LFP-A123-P-10Ah-3.4v-1c-+31C | Exp Data | A123 | Pouch | LFP |  | 15.3 | 9 | 5 | 137.7 | 10 | 3.4 | 1 | 1 | 10 | 31 | D |  | 0.07262164 | 2246.93 | 3.019444 | 1
1386 | 1 | E-LFP-A123-P-10Ah-3.4v-1c-+31C | Exp Data | A123 | Pouch | LFP |  | 15.3 | 9 | 5 | 137.7 | 10 | 3.4 | 1 | 1 | 10 | 31 | D |  | 0.07262164 | 2281.613 | 3.013743 | 1
1387 | 1 | E-LFP-A123-P-10Ah-3.4v-1c-+31C | Exp Data | A123 | Pouch | LFP |  | 15.3 | 9 | 5 | 137.7 | 10 | 3.4 | 1 | 1 | 10 | 31 | D |  | 0.07262164 | 2316.297 | 3.0083 | 1
1388 | 1 | E-LFP-A123-P-10Ah-3.4v-1c-+31C | Exp Data | A123 | Pouch | LFP |  | 15.3 | 9 | 5 | 137.7 | 10 | 3.4 | 1 | 1 | 10 | 31 | D |  | 0.07262164 | 2350.981 | 3.003352 | 1
1389 | 1 | E-LFP-A123-P-10Ah-3.4v-1c-+31C | Exp Data | A123 | Pouch | LFP |  | 15.3 | 9 | 5 | 137.7 | 10 | 3.4 | 1 | 1 | 10 | 31 | D |  | 0.07262164 | 2385.665 | 2.995342 | 1
1390 | 1 | E-LFP-A123-P-10Ah-3.4v-1c-+31C | Exp Data | A123 | Pouch | LFP |  | 15.3 | 9 | 5 | 137.7 | 10 | 3.4 | 1 | 1 | 10 | 31 | D |  | 0.07262164 | 2419.298 | 2.985707 | 1
1391 | 1 | E-LFP-A123-P-10Ah-3.4v-1c-+31C | Exp Data | A123 | Pouch | LFP |  | 15.3 | 9 | 5 | 137.7 | 10 | 3.4 | 1 | 1 | 10 | 31 | D |  | 0.07262164 | 2455.295 | 2.979138 | 1
1392 | 1 | E-LFP-A123-P-10Ah-3.4v-1c-+31C | Exp Data | A123 | Pouch | LFP |  | 15.3 | 9 | 5 | 137.7 | 10 | 3.4 | 1 | 1 | 10 | 31 | D |  | 0.07262164 | 2491.03 | 2.971108 | 1
1393 | 1 | E-LFP-A123-P-10Ah-3.4v-1c-+31C | Exp Data | A123 | Pouch | LFP |  | 15.3 | 9 | 5 | 137.7 | 10 | 3.4 | 1 | 1 | 10 | 31 | D |  | 0.07262164 | 2524.4 | 2.962844 | 1
1394 | 1 | E-LFP-A123-P-10Ah-3.4v-1c-+31C | Exp Data | A123 | Pouch | LFP |  | 15.3 | 9 | 5 | 137.7 | 10 | 3.4 | 1 | 1 | 10 | 31 | D |  | 0.07262164 | 2559.084 | 2.95341 | 1
1395 | 1 | E-LFP-A123-P-10Ah-3.4v-1c-+31C | Exp Data | A123 | Pouch | LFP |  | 15.3 | 9 | 5 | 137.7 | 10 | 3.4 | 1 | 1 | 10 | 31 | D |  | 0.07262164 | 2593.768 | 2.94237 | 1
1396 | 1 | E-LFP-A123-P-10Ah-3.4v-1c-+31C | Exp Data | A123 | Pouch | LFP |  | 15.3 | 9 | 5 | 137.7 | 10 | 3.4 | 1 | 1 | 10 | 31 | D |  | 0.07262164 | 2626.875 | 2.930371 | 1
1397 | 1 | E-LFP-A123-P-10Ah-3.4v-1c-+31C | Exp Data | A123 | Pouch | LFP |  | 15.3 | 9 | 5 | 137.7 | 10 | 3.4 | 1 | 1 | 10 | 31 | D |  | 0.07262164 | 2655.253 | 2.916925 | 1
1398 | 1 | E-LFP-A123-P-10Ah-3.4v-1c-+31C | Exp Data | A123 | Pouch | LFP |  | 15.3 | 9 | 5 | 137.7 | 10 | 3.4 | 1 | 1 | 10 | 31 | D |  | 0.07262164 | 2673.27 | 2.905814 | 1
1399 | 1 | E-LFP-A123-P-10Ah-3.4v-1c-+31C | Exp Data | A123 | Pouch | LFP |  | 15.3 | 9 | 5 | 137.7 | 10 | 3.4 | 1 | 1 | 10 | 31 | D |  | 0.07262164 | 2697.399 | 2.893596 | 1
1400 | 1 | E-LFP-A123-P-10Ah-3.4v-1c-+31C | Exp Data | A123 | Pouch | LFP |  | 15.3 | 9 | 5 | 137.7 | 10 | 3.4 | 1 | 1 | 10 | 31 | D |  | 0.07262164 | 2718.314 | 2.880578 | 1
1401 | 1 | E-LFP-A123-P-10Ah-3.4v-1c-+31C | Exp Data | A123 | Pouch | LFP |  | 15.3 | 9 | 5 | 137.7 | 10 | 3.4 | 1 | 1 | 10 | 31 | D |  | 0.07262164 | 2735.656 | 2.868224 | 1
1402 | 1 | E-LFP-A123-P-10Ah-3.4v-1c-+31C | Exp Data | A123 | Pouch | LFP |  | 15.3 | 9 | 5 | 137.7 | 10 | 3.4 | 1 | 1 | 10 | 31 | D |  | 0.07262164 | 2751.422 | 2.855635 | 1
1403 | 1 | E-LFP-A123-P-10Ah-3.4v-1c-+31C | Exp Data | A123 | Pouch | LFP |  | 15.3 | 9 | 5 | 137.7 | 10 | 3.4 | 1 | 1 | 10 | 31 | D |  | 0.07262164 | 2767.187 | 2.842511 | 1
1404 | 1 | E-LFP-A123-P-10Ah-3.4v-1c-+31C | Exp Data | A123 | Pouch | LFP |  | 15.3 | 9 | 5 | 137.7 | 10 | 3.4 | 1 | 1 | 10 | 31 | D |  | 0.07262164 | 2781.376 | 2.829739 | 1
1405 | 1 | E-LFP-A123-P-10Ah-3.4v-1c-+31C | Exp Data | A123 | Pouch | LFP |  | 15.3 | 9 | 5 | 137.7 | 10 | 3.4 | 1 | 1 | 10 | 31 | D |  | 0.07262164 | 2793.988 | 2.817481 | 1
1406 | 1 | E-LFP-A123-P-10Ah-3.4v-1c-+31C | Exp Data | A123 | Pouch | LFP |  | 15.3 | 9 | 5 | 137.7 | 10 | 3.4 | 1 | 1 | 10 | 31 | D |  | 0.07262164 | 2804.708 | 2.803569 | 1
1407 | 1 | E-LFP-A123-P-10Ah-3.4v-1c-+31C | Exp Data | A123 | Pouch | LFP |  | 15.3 | 9 | 5 | 137.7 | 10 | 3.4 | 1 | 1 | 10 | 31 | D |  | 0.07262164 | 2813.623 | 2.791746 | 1
1408 | 1 | E-LFP-A123-P-10Ah-3.4v-1c-+31C | Exp Data | A123 | Pouch | LFP |  | 15.3 | 9 | 5 | 137.7 | 10 | 3.4 | 1 | 1 | 10 | 31 | D |  | 0.07262164 | 2826.57 | 2.777903 | 1
1409 | 1 | E-LFP-A123-P-10Ah-3.4v-1c-+31C | Exp Data | A123 | Pouch | LFP |  | 15.3 | 9 | 5 | 137.7 | 10 | 3.4 | 1 | 1 | 10 | 31 | D |  | 0.07262164 | 2839.421 | 2.762731 | 1
1410 | 1 | E-LFP-A123-P-10Ah-3.4v-1c-+31C | Exp Data | A123 | Pouch | LFP |  | 15.3 | 9 | 5 | 137.7 | 10 | 3.4 | 1 | 1 | 10 | 31 | D |  | 0.07262164 | 2849.167 | 2.749158 | 1
1411 | 1 | E-LFP-A123-P-10Ah-3.4v-1c-+31C | Exp Data | A123 | Pouch | LFP |  | 15.3 | 9 | 5 | 137.7 | 10 | 3.4 | 1 | 1 | 10 | 31 | D |  | 0.07262164 | 2857.05 | 2.737018 | 1
1412 | 1 | E-LFP-A123-P-10Ah-3.4v-1c-+31C | Exp Data | A123 | Pouch | LFP |  | 15.3 | 9 | 5 | 137.7 | 10 | 3.4 | 1 | 1 | 10 | 31 | D |  | 0.07262164 | 2867.034 | 2.724514 | 1
1413 | 1 | E-LFP-A123-P-10Ah-3.4v-1c-+31C | Exp Data | A123 | Pouch | LFP |  | 15.3 | 9 | 5 | 137.7 | 10 | 3.4 | 1 | 1 | 10 | 31 | D |  | 0.07262164 | 2876.493 | 2.710514 | 1
1414 | 1 | E-LFP-A123-P-10Ah-3.4v-1c-+31C | Exp Data | A123 | Pouch | LFP |  | 15.3 | 9 | 5 | 137.7 | 10 | 3.4 | 1 | 1 | 10 | 31 | D |  | 0.07262164 | 2885.427 | 2.696894 | 1
1415 | 1 | E-LFP-A123-P-10Ah-3.4v-1c-+31C | Exp Data | A123 | Pouch | LFP |  | 15.3 | 9 | 5 | 137.7 | 10 | 3.4 | 1 | 1 | 10 | 31 | D |  | 0.07262164 | 2894.361 | 2.68283 | 1
1416 | 1 | E-LFP-A123-P-10Ah-3.4v-1c-+31C | Exp Data | A123 | Pouch | LFP |  | 15.3 | 9 | 5 | 137.7 | 10 | 3.4 | 1 | 1 | 10 | 31 | D |  | 0.07262164 | 2903.82 | 2.667563 | 1
1417 | 1 | E-LFP-A123-P-10Ah-3.4v-1c-+31C | Exp Data | A123 | Pouch | LFP |  | 15.3 | 9 | 5 | 137.7 | 10 | 3.4 | 1 | 1 | 10 | 31 | D |  | 0.07262164 | 2910.827 | 2.652232 | 1
1418 | 1 | E-LFP-A123-P-10Ah-3.4v-1c-+31C | Exp Data | A123 | Pouch | LFP |  | 15.3 | 9 | 5 | 137.7 | 10 | 3.4 | 1 | 1 | 10 | 31 | D |  | 0.07262164 | 2917.904 | 2.638681 | 1
1419 | 1 | E-LFP-A123-P-10Ah-3.4v-1c-+31C | Exp Data | A123 | Pouch | LFP |  | 15.3 | 9 | 5 | 137.7 | 10 | 3.4 | 1 | 1 | 10 | 31 | D |  | 0.07262164 | 2925.127 | 2.623914 | 1
1420 | 1 | E-LFP-A123-P-10Ah-3.4v-1c-+31C | Exp Data | A123 | Pouch | LFP |  | 15.3 | 9 | 5 | 137.7 | 10 | 3.4 | 1 | 1 | 10 | 31 | D |  | 0.07262164 | 2936.725 | 2.606365 | 1
1421 | 1 | E-LFP-A123-P-10Ah-3.4v-1c-+31C | Exp Data | A123 | Pouch | LFP |  | 15.3 | 9 | 5 | 137.7 | 10 | 3.4 | 1 | 1 | 10 | 31 | D |  | 0.07262164 | 2945.598 | 2.589432 | 1
1422 | 1 | E-LFP-A123-P-10Ah-3.4v-1c-+31C | Exp Data | A123 | Pouch | LFP |  | 15.3 | 9 | 5 | 137.7 | 10 | 3.4 | 1 | 1 | 10 | 31 | D |  | 0.07262164 | 2951.642 | 2.573385 | 1
1423 | 1 | E-LFP-A123-P-10Ah-3.4v-1c-+31C | Exp Data | A123 | Pouch | LFP |  | 15.3 | 9 | 5 | 137.7 | 10 | 3.4 | 1 | 1 | 10 | 31 | D |  | 0.07262164 | 2957.948 | 2.560186 | 1
1424 | 1 | E-LFP-A123-P-10Ah-3.4v-1c-+31C | Exp Data | A123 | Pouch | LFP |  | 15.3 | 9 | 5 | 137.7 | 10 | 3.4 | 1 | 1 | 10 | 31 | D |  | 0.07262164 | 2963.251 | 2.54457 | 1
1425 | 1 | E-LFP-A123-P-10Ah-3.4v-1c-+31C | Exp Data | A123 | Pouch | LFP |  | 15.3 | 9 | 5 | 137.7 | 10 | 3.4 | 1 | 1 | 10 | 31 | D |  | 0.07262164 | 2970.704 | 2.528388 | 1
1426 | 1 | E-LFP-A123-P-10Ah-3.4v-1c-+31C | Exp Data | A123 | Pouch | LFP |  | 15.3 | 9 | 5 | 137.7 | 10 | 3.4 | 1 | 1 | 10 | 31 | D |  | 0.07262164 | 2976.866 | 2.512906 | 1
1427 | 1 | E-LFP-A123-P-10Ah-3.4v-1c-+31C | Exp Data | A123 | Pouch | LFP |  | 15.3 | 9 | 5 | 137.7 | 10 | 3.4 | 1 | 1 | 10 | 31 | D |  | 0.07262164 | 2982.297 | 2.498354 | 1
1428 | 1 | E-LFP-A123-P-10Ah-3.4v-1c-+31C | Exp Data | A123 | Pouch | LFP |  | 15.3 | 9 | 5 | 137.7 | 10 | 3.4 | 1 | 1 | 10 | 31 | D |  | 0.07262164 | 2988.848 | 2.483429 | 1
1429 | 1 | E-LFP-A123-P-10Ah-3.4v-1c-+31C | Exp Data | A123 | Pouch | LFP |  | 15.3 | 9 | 5 | 137.7 | 10 | 3.4 | 1 | 1 | 10 | 31 | D |  | 0.07262164 | 2995.154 | 2.467294 | 1
1430 | 1 | E-LFP-A123-P-10Ah-3.4v-1c-+31C | Exp Data | A123 | Pouch | LFP |  | 15.3 | 9 | 5 | 137.7 | 10 | 3.4 | 1 | 1 | 10 | 31 | D |  | 0.07262164 | 3001.46 | 2.450531 | 1
1431 | 1 | E-LFP-A123-P-10Ah-3.4v-1c-+31C | Exp Data | A123 | Pouch | LFP |  | 15.3 | 9 | 5 | 137.7 | 10 | 3.4 | 1 | 1 | 10 | 31 | D |  | 0.07262164 | 3006.47 | 2.435701 | 1
1432 | 1 | E-LFP-A123-P-10Ah-3.4v-1c-+45C | Exp Data | A123 | Pouch | LFP |  | 15.3 | 9 | 5 | 137.7 | 10 | 3.4 | 1 | 1 | 10 | 45 | D |  | 0.07262164 | 3.514183 | 3.279314 | 1
1433 | 1 | E-LFP-A123-P-10Ah-3.4v-1c-+45C | Exp Data | A123 | Pouch | LFP |  | 15.3 | 9 | 5 | 137.7 | 10 | 3.4 | 1 | 1 | 10 | 45 | D |  | 0.07262164 | 3.514183 | 3.271805 | 1
1434 | 1 | E-LFP-A123-P-10Ah-3.4v-1c-+45C | Exp Data | A123 | Pouch | LFP |  | 15.3 | 9 | 5 | 137.7 | 10 | 3.4 | 1 | 1 | 10 | 45 | D |  | 0.07262164 | 5.089512 | 3.246671 | 1
1435 | 1 | E-LFP-A123-P-10Ah-3.4v-1c-+45C | Exp Data | A123 | Pouch | LFP |  | 15.3 | 9 | 5 | 137.7 | 10 | 3.4 | 1 | 1 | 10 | 45 | D |  | 0.07262164 | 5.089512 | 3.24439 | 1
1436 | 1 | E-LFP-A123-P-10Ah-3.4v-1c-+45C | Exp Data | A123 | Pouch | LFP |  | 15.3 | 9 | 5 | 137.7 | 10 | 3.4 | 1 | 1 | 10 | 45 | D |  | 0.07262164 | 5.089512 | 3.241538 | 1
1437 | 1 | E-LFP-A123-P-10Ah-3.4v-1c-+45C | Exp Data | A123 | Pouch | LFP |  | 15.3 | 9 | 5 | 137.7 | 10 | 3.4 | 1 | 1 | 10 | 45 | D |  | 0.07262164 | 5.089512 | 3.276538 | 1
1438 | 1 | E-LFP-A123-P-10Ah-3.4v-1c-+45C | Exp Data | A123 | Pouch | LFP |  | 15.3 | 9 | 5 | 137.7 | 10 | 3.4 | 1 | 1 | 10 | 45 | D |  | 0.07262164 | 5.089512 | 3.274371 | 1
1439 | 1 | E-LFP-A123-P-10Ah-3.4v-1c-+45C | Exp Data | A123 | Pouch | LFP |  | 15.3 | 9 | 5 | 137.7 | 10 | 3.4 | 1 | 1 | 10 | 45 | D |  | 0.07262164 | 5.089512 | 3.269467 | 1
1440 | 1 | E-LFP-A123-P-10Ah-3.4v-1c-+45C | Exp Data | A123 | Pouch | LFP |  | 15.3 | 9 | 5 | 137.7 | 10 | 3.4 | 1 | 1 | 10 | 45 | D |  | 0.07262164 | 5.089512 | 3.267185 | 1
1441 | 1 | E-LFP-A123-P-10Ah-3.4v-1c-+45C | Exp Data | A123 | Pouch | LFP |  | 15.3 | 9 | 5 | 137.7 | 10 | 3.4 | 1 | 1 | 10 | 45 | D |  | 0.07262164 | 5.089512 | 3.264904 | 1
1442 | 1 | E-LFP-A123-P-10Ah-3.4v-1c-+45C | Exp Data | A123 | Pouch | LFP |  | 15.3 | 9 | 5 | 137.7 | 10 | 3.4 | 1 | 1 | 10 | 45 | D |  | 0.07262164 | 5.089512 | 3.235248 | 1
1443 | 1 | E-LFP-A123-P-10Ah-3.4v-1c-+45C | Exp Data | A123 | Pouch | LFP |  | 15.3 | 9 | 5 | 137.7 | 10 | 3.4 | 1 | 1 | 10 | 45 | D |  | 0.07262164 | 5.089512 | 3.232967 | 1
1444 | 1 | E-LFP-A123-P-10Ah-3.4v-1c-+45C | Exp Data | A123 | Pouch | LFP |  | 15.3 | 9 | 5 | 137.7 | 10 | 3.4 | 1 | 1 | 10 | 45 | D |  | 0.07262164 | 5.789658 | 3.238442 | 1
1445 | 1 | E-LFP-A123-P-10Ah-3.4v-1c-+45C | Exp Data | A123 | Pouch | LFP |  | 15.3 | 9 | 5 | 137.7 | 10 | 3.4 | 1 | 1 | 10 | 45 | D |  | 0.07262164 | 6.664841 | 3.262585 | 1
1446 | 1 | E-LFP-A123-P-10Ah-3.4v-1c-+45C | Exp Data | A123 | Pouch | LFP |  | 15.3 | 9 | 5 | 137.7 | 10 | 3.4 | 1 | 1 | 10 | 45 | D |  | 0.07262164 | 6.664841 | 3.260304 | 1
1447 | 1 | E-LFP-A123-P-10Ah-3.4v-1c-+45C | Exp Data | A123 | Pouch | LFP |  | 15.3 | 9 | 5 | 137.7 | 10 | 3.4 | 1 | 1 | 10 | 45 | D |  | 0.07262164 | 6.664841 | 3.258022 | 1
1448 | 1 | E-LFP-A123-P-10Ah-3.4v-1c-+45C | Exp Data | A123 | Pouch | LFP |  | 15.3 | 9 | 5 | 137.7 | 10 | 3.4 | 1 | 1 | 10 | 45 | D |  | 0.07262164 | 6.664841 | 3.255741 | 1
1449 | 1 | E-LFP-A123-P-10Ah-3.4v-1c-+45C | Exp Data | A123 | Pouch | LFP |  | 15.3 | 9 | 5 | 137.7 | 10 | 3.4 | 1 | 1 | 10 | 45 | D |  | 0.07262164 | 6.664841 | 3.25346 | 1
1450 | 1 | E-LFP-A123-P-10Ah-3.4v-1c-+45C | Exp Data | A123 | Pouch | LFP |  | 15.3 | 9 | 5 | 137.7 | 10 | 3.4 | 1 | 1 | 10 | 45 | D |  | 0.07262164 | 6.664841 | 3.251179 | 1
1451 | 1 | E-LFP-A123-P-10Ah-3.4v-1c-+45C | Exp Data | A123 | Pouch | LFP |  | 15.3 | 9 | 5 | 137.7 | 10 | 3.4 | 1 | 1 | 10 | 45 | D |  | 0.07262164 | 6.664841 | 3.248897 | 1
1452 | 1 | E-LFP-A123-P-10Ah-3.4v-1c-+45C | Exp Data | A123 | Pouch | LFP |  | 15.3 | 9 | 5 | 137.7 | 10 | 3.4 | 1 | 1 | 10 | 45 | D |  | 0.07262164 | 6.664841 | 3.230648 | 1
1453 | 1 | E-LFP-A123-P-10Ah-3.4v-1c-+45C | Exp Data | A123 | Pouch | LFP |  | 15.3 | 9 | 5 | 137.7 | 10 | 3.4 | 1 | 1 | 10 | 45 | D |  | 0.07262164 | 6.664841 | 3.228367 | 1
1454 | 1 | E-LFP-A123-P-10Ah-3.4v-1c-+45C | Exp Data | A123 | Pouch | LFP |  | 15.3 | 9 | 5 | 137.7 | 10 | 3.4 | 1 | 1 | 10 | 45 | D |  | 0.07262164 | 6.664841 | 3.150805 | 1
1455 | 1 | E-LFP-A123-P-10Ah-3.4v-1c-+45C | Exp Data | A123 | Pouch | LFP |  | 15.3 | 9 | 5 | 137.7 | 10 | 3.4 | 1 | 1 | 10 | 45 | D |  | 0.07262164 | 6.664841 | 3.148524 | 1
1456 | 1 | E-LFP-A123-P-10Ah-3.4v-1c-+45C | Exp Data | A123 | Pouch | LFP |  | 15.3 | 9 | 5 | 137.7 | 10 | 3.4 | 1 | 1 | 10 | 45 | D |  | 0.07262164 | 8.24017 | 3.226221 | 1
1457 | 1 | E-LFP-A123-P-10Ah-3.4v-1c-+45C | Exp Data | A123 | Pouch | LFP |  | 15.3 | 9 | 5 | 137.7 | 10 | 3.4 | 1 | 1 | 10 | 45 | D |  | 0.07262164 | 8.24017 | 3.219377 | 1
1458 | 1 | E-LFP-A123-P-10Ah-3.4v-1c-+45C | Exp Data | A123 | Pouch | LFP |  | 15.3 | 9 | 5 | 137.7 | 10 | 3.4 | 1 | 1 | 10 | 45 | D |  | 0.07262164 | 8.24017 | 3.217096 | 1
1459 | 1 | E-LFP-A123-P-10Ah-3.4v-1c-+45C | Exp Data | A123 | Pouch | LFP |  | 15.3 | 9 | 5 | 137.7 | 10 | 3.4 | 1 | 1 | 10 | 45 | D |  | 0.07262164 | 8.24017 | 3.214815 | 1
1460 | 1 | E-LFP-A123-P-10Ah-3.4v-1c-+45C | Exp Data | A123 | Pouch | LFP |  | 15.3 | 9 | 5 | 137.7 | 10 | 3.4 | 1 | 1 | 10 | 45 | D |  | 0.07262164 | 8.24017 | 3.212534 | 1
1461 | 1 | E-LFP-A123-P-10Ah-3.4v-1c-+45C | Exp Data | A123 | Pouch | LFP |  | 15.3 | 9 | 5 | 137.7 | 10 | 3.4 | 1 | 1 | 10 | 45 | D |  | 0.07262164 | 8.24017 | 3.207971 | 1
1462 | 1 | E-LFP-A123-P-10Ah-3.4v-1c-+45C | Exp Data | A123 | Pouch | LFP |  | 15.3 | 9 | 5 | 137.7 | 10 | 3.4 | 1 | 1 | 10 | 45 | D |  | 0.07262164 | 8.24017 | 3.20569 | 1
1463 | 1 | E-LFP-A123-P-10Ah-3.4v-1c-+45C | Exp Data | A123 | Pouch | LFP |  | 15.3 | 9 | 5 | 137.7 | 10 | 3.4 | 1 | 1 | 10 | 45 | D |  | 0.07262164 | 8.24017 | 3.203409 | 1
1464 | 1 | E-LFP-A123-P-10Ah-3.4v-1c-+45C | Exp Data | A123 | Pouch | LFP |  | 15.3 | 9 | 5 | 137.7 | 10 | 3.4 | 1 | 1 | 10 | 45 | D |  | 0.07262164 | 8.24017 | 3.201128 | 1
1465 | 1 | E-LFP-A123-P-10Ah-3.4v-1c-+45C | Exp Data | A123 | Pouch | LFP |  | 15.3 | 9 | 5 | 137.7 | 10 | 3.4 | 1 | 1 | 10 | 45 | D |  | 0.07262164 | 8.24017 | 3.198847 | 1
1466 | 1 | E-LFP-A123-P-10Ah-3.4v-1c-+45C | Exp Data | A123 | Pouch | LFP |  | 15.3 | 9 | 5 | 137.7 | 10 | 3.4 | 1 | 1 | 10 | 45 | D |  | 0.07262164 | 8.24017 | 3.196565 | 1
1467 | 1 | E-LFP-A123-P-10Ah-3.4v-1c-+45C | Exp Data | A123 | Pouch | LFP |  | 15.3 | 9 | 5 | 137.7 | 10 | 3.4 | 1 | 1 | 10 | 45 | D |  | 0.07262164 | 8.24017 | 3.194284 | 1
1468 | 1 | E-LFP-A123-P-10Ah-3.4v-1c-+45C | Exp Data | A123 | Pouch | LFP |  | 15.3 | 9 | 5 | 137.7 | 10 | 3.4 | 1 | 1 | 10 | 45 | D |  | 0.07262164 | 8.24017 | 3.192003 | 1
1469 | 1 | E-LFP-A123-P-10Ah-3.4v-1c-+45C | Exp Data | A123 | Pouch | LFP |  | 15.3 | 9 | 5 | 137.7 | 10 | 3.4 | 1 | 1 | 10 | 45 | D |  | 0.07262164 | 8.24017 | 3.189722 | 1
1470 | 1 | E-LFP-A123-P-10Ah-3.4v-1c-+45C | Exp Data | A123 | Pouch | LFP |  | 15.3 | 9 | 5 | 137.7 | 10 | 3.4 | 1 | 1 | 10 | 45 | D |  | 0.07262164 | 8.24017 | 3.18744 | 1
1471 | 1 | E-LFP-A123-P-10Ah-3.4v-1c-+45C | Exp Data | A123 | Pouch | LFP |  | 15.3 | 9 | 5 | 137.7 | 10 | 3.4 | 1 | 1 | 10 | 45 | D |  | 0.07262164 | 8.24017 | 3.153304 | 1
1472 | 1 | E-LFP-A123-P-10Ah-3.4v-1c-+45C | Exp Data | A123 | Pouch | LFP |  | 15.3 | 9 | 5 | 137.7 | 10 | 3.4 | 1 | 1 | 10 | 45 | D |  | 0.07262164 | 8.24017 | 3.146216 | 1
1473 | 1 | E-LFP-A123-P-10Ah-3.4v-1c-+45C | Exp Data | A123 | Pouch | LFP |  | 15.3 | 9 | 5 | 137.7 | 10 | 3.4 | 1 | 1 | 10 | 45 | D |  | 0.07262164 | 9.8155 | 3.22397 | 1
1474 | 1 | E-LFP-A123-P-10Ah-3.4v-1c-+45C | Exp Data | A123 | Pouch | LFP |  | 15.3 | 9 | 5 | 137.7 | 10 | 3.4 | 1 | 1 | 10 | 45 | D |  | 0.07262164 | 9.8155 | 3.221618 | 1
1475 | 1 | E-LFP-A123-P-10Ah-3.4v-1c-+45C | Exp Data | A123 | Pouch | LFP |  | 15.3 | 9 | 5 | 137.7 | 10 | 3.4 | 1 | 1 | 10 | 45 | D |  | 0.07262164 | 9.8155 | 3.185261 | 1
1476 | 1 | E-LFP-A123-P-10Ah-3.4v-1c-+45C | Exp Data | A123 | Pouch | LFP |  | 15.3 | 9 | 5 | 137.7 | 10 | 3.4 | 1 | 1 | 10 | 45 | D |  | 0.07262164 | 9.8155 | 3.18298 | 1
1477 | 1 | E-LFP-A123-P-10Ah-3.4v-1c-+45C | Exp Data | A123 | Pouch | LFP |  | 15.3 | 9 | 5 | 137.7 | 10 | 3.4 | 1 | 1 | 10 | 45 | D |  | 0.07262164 | 9.8155 | 3.180699 | 1
1478 | 1 | E-LFP-A123-P-10Ah-3.4v-1c-+45C | Exp Data | A123 | Pouch | LFP |  | 15.3 | 9 | 5 | 137.7 | 10 | 3.4 | 1 | 1 | 10 | 45 | D |  | 0.07262164 | 9.8155 | 3.178417 | 1
1479 | 1 | E-LFP-A123-P-10Ah-3.4v-1c-+45C | Exp Data | A123 | Pouch | LFP |  | 15.3 | 9 | 5 | 137.7 | 10 | 3.4 | 1 | 1 | 10 | 45 | D |  | 0.07262164 | 9.8155 | 3.176136 | 1
1480 | 1 | E-LFP-A123-P-10Ah-3.4v-1c-+45C | Exp Data | A123 | Pouch | LFP |  | 15.3 | 9 | 5 | 137.7 | 10 | 3.4 | 1 | 1 | 10 | 45 | D |  | 0.07262164 | 9.8155 | 3.173855 | 1
1481 | 1 | E-LFP-A123-P-10Ah-3.4v-1c-+45C | Exp Data | A123 | Pouch | LFP |  | 15.3 | 9 | 5 | 137.7 | 10 | 3.4 | 1 | 1 | 10 | 45 | D |  | 0.07262164 | 9.8155 | 3.171574 | 1
1482 | 1 | E-LFP-A123-P-10Ah-3.4v-1c-+45C | Exp Data | A123 | Pouch | LFP |  | 15.3 | 9 | 5 | 137.7 | 10 | 3.4 | 1 | 1 | 10 | 45 | D |  | 0.07262164 | 9.8155 | 3.169364 | 1
1483 | 1 | E-LFP-A123-P-10Ah-3.4v-1c-+45C | Exp Data | A123 | Pouch | LFP |  | 15.3 | 9 | 5 | 137.7 | 10 | 3.4 | 1 | 1 | 10 | 45 | D |  | 0.07262164 | 9.8155 | 3.166869 | 1
1484 | 1 | E-LFP-A123-P-10Ah-3.4v-1c-+45C | Exp Data | A123 | Pouch | LFP |  | 15.3 | 9 | 5 | 137.7 | 10 | 3.4 | 1 | 1 | 10 | 45 | D |  | 0.07262164 | 10.60316 | 3.210425 | 1
1485 | 1 | E-LFP-A123-P-10Ah-3.4v-1c-+45C | Exp Data | A123 | Pouch | LFP |  | 15.3 | 9 | 5 | 137.7 | 10 | 3.4 | 1 | 1 | 10 | 45 | D |  | 0.07262164 | 11.39083 | 3.164682 | 1
1486 | 1 | E-LFP-A123-P-10Ah-3.4v-1c-+45C | Exp Data | A123 | Pouch | LFP |  | 15.3 | 9 | 5 | 137.7 | 10 | 3.4 | 1 | 1 | 10 | 45 | D |  | 0.07262164 | 11.39083 | 3.162401 | 1
1487 | 1 | E-LFP-A123-P-10Ah-3.4v-1c-+45C | Exp Data | A123 | Pouch | LFP |  | 15.3 | 9 | 5 | 137.7 | 10 | 3.4 | 1 | 1 | 10 | 45 | D |  | 0.07262164 | 11.39083 | 3.16012 | 1
1488 | 1 | E-LFP-A123-P-10Ah-3.4v-1c-+45C | Exp Data | A123 | Pouch | LFP |  | 15.3 | 9 | 5 | 137.7 | 10 | 3.4 | 1 | 1 | 10 | 45 | D |  | 0.07262164 | 11.39083 | 3.157839 | 1
1489 | 1 | E-LFP-A123-P-10Ah-3.4v-1c-+45C | Exp Data | A123 | Pouch | LFP |  | 15.3 | 9 | 5 | 137.7 | 10 | 3.4 | 1 | 1 | 10 | 45 | D |  | 0.07262164 | 11.39083 | 3.155684 | 1
1490 | 1 | E-LFP-A123-P-10Ah-3.4v-1c-+45C | Exp Data | A123 | Pouch | LFP |  | 15.3 | 9 | 5 | 137.7 | 10 | 3.4 | 1 | 1 | 10 | 45 | D |  | 0.07262164 | 11.39083 | 3.143771 | 1
1491 | 1 | E-LFP-A123-P-10Ah-3.4v-1c-+45C | Exp Data | A123 | Pouch | LFP |  | 15.3 | 9 | 5 | 137.7 | 10 | 3.4 | 1 | 1 | 10 | 45 | D |  | 0.07262164 | 11.39083 | 3.14149 | 1
1492 | 1 | E-LFP-A123-P-10Ah-3.4v-1c-+45C | Exp Data | A123 | Pouch | LFP |  | 15.3 | 9 | 5 | 137.7 | 10 | 3.4 | 1 | 1 | 10 | 45 | D |  | 0.07262164 | 16.11682 | 3.139066 | 1
1493 | 1 | E-LFP-A123-P-10Ah-3.4v-1c-+45C | Exp Data | A123 | Pouch | LFP |  | 15.3 | 9 | 5 | 137.7 | 10 | 3.4 | 1 | 1 | 10 | 45 | D |  | 0.07262164 | 17.69215 | 3.136674 | 1
1494 | 1 | E-LFP-A123-P-10Ah-3.4v-1c-+45C | Exp Data | A123 | Pouch | LFP |  | 15.3 | 9 | 5 | 137.7 | 10 | 3.4 | 1 | 1 | 10 | 45 | D |  | 0.07262164 | 19.26748 | 3.134361 | 1
1495 | 1 | E-LFP-A123-P-10Ah-3.4v-1c-+45C | Exp Data | A123 | Pouch | LFP |  | 15.3 | 9 | 5 | 137.7 | 10 | 3.4 | 1 | 1 | 10 | 45 | D |  | 0.07262164 | 20.8428 | 3.131984 | 1
1496 | 1 | E-LFP-A123-P-10Ah-3.4v-1c-+45C | Exp Data | A123 | Pouch | LFP |  | 15.3 | 9 | 5 | 137.7 | 10 | 3.4 | 1 | 1 | 10 | 45 | D |  | 0.07262164 | 20.8428 | 3.130178 | 1
1497 | 1 | E-LFP-A123-P-10Ah-3.4v-1c-+45C | Exp Data | A123 | Pouch | LFP |  | 15.3 | 9 | 5 | 137.7 | 10 | 3.4 | 1 | 1 | 10 | 45 | D |  | 0.07262164 | 29.08299 | 3.127713 | 1
1498 | 1 | E-LFP-A123-P-10Ah-3.4v-1c-+45C | Exp Data | A123 | Pouch | LFP |  | 15.3 | 9 | 5 | 137.7 | 10 | 3.4 | 1 | 1 | 10 | 45 | D |  | 0.07262164 | 30.29478 | 3.125076 | 1
1499 | 1 | E-LFP-A123-P-10Ah-3.4v-1c-+45C | Exp Data | A123 | Pouch | LFP |  | 15.3 | 9 | 5 | 137.7 | 10 | 3.4 | 1 | 1 | 10 | 45 | D |  | 0.07262164 | 40.06182 | 3.122097 | 1
1500 | 1 | E-LFP-A123-P-10Ah-3.4v-1c-+45C | Exp Data | A123 | Pouch | LFP |  | 15.3 | 9 | 5 | 137.7 | 10 | 3.4 | 1 | 1 | 10 | 45 | D |  | 0.07262164 | 41.32209 | 3.119246 | 1
1501 | 1 | E-LFP-A123-P-10Ah-3.4v-1c-+45C | Exp Data | A123 | Pouch | LFP |  | 15.3 | 9 | 5 | 137.7 | 10 | 3.4 | 1 | 1 | 10 | 45 | D |  | 0.07262164 | 44.47274 | 3.116964 | 1
1502 | 1 | E-LFP-A123-P-10Ah-3.4v-1c-+45C | Exp Data | A123 | Pouch | LFP |  | 15.3 | 9 | 5 | 137.7 | 10 | 3.4 | 1 | 1 | 10 | 45 | D |  | 0.07262164 | 47.6234 | 3.114568 | 1
1503 | 1 | E-LFP-A123-P-10Ah-3.4v-1c-+45C | Exp Data | A123 | Pouch | LFP |  | 15.3 | 9 | 5 | 137.7 | 10 | 3.4 | 1 | 1 | 10 | 45 | D |  | 0.07262164 | 53.69967 | 3.11183 | 1
1504 | 1 | E-LFP-A123-P-10Ah-3.4v-1c-+45C | Exp Data | A123 | Pouch | LFP |  | 15.3 | 9 | 5 | 137.7 | 10 | 3.4 | 1 | 1 | 10 | 45 | D |  | 0.07262164 | 60.22604 | 3.109092 | 1
1505 | 1 | E-LFP-A123-P-10Ah-3.4v-1c-+45C | Exp Data | A123 | Pouch | LFP |  | 15.3 | 9 | 5 | 137.7 | 10 | 3.4 | 1 | 1 | 10 | 45 | D |  | 0.07262164 | 62.37421 | 3.106749 | 1
1506 | 1 | E-LFP-A123-P-10Ah-3.4v-1c-+45C | Exp Data | A123 | Pouch | LFP |  | 15.3 | 9 | 5 | 137.7 | 10 | 3.4 | 1 | 1 | 10 | 45 | D |  | 0.07262164 | 70.69734 | 3.103778 | 1
1507 | 1 | E-LFP-A123-P-10Ah-3.4v-1c-+45C | Exp Data | A123 | Pouch | LFP |  | 15.3 | 9 | 5 | 137.7 | 10 | 3.4 | 1 | 1 | 10 | 45 | D |  | 0.07262164 | 76.50444 | 3.100898 | 1
1508 | 1 | E-LFP-A123-P-10Ah-3.4v-1c-+45C | Exp Data | A123 | Pouch | LFP |  | 15.3 | 9 | 5 | 137.7 | 10 | 3.4 | 1 | 1 | 10 | 45 | D |  | 0.07262164 | 83.06831 | 3.098616 | 1
1509 | 1 | E-LFP-A123-P-10Ah-3.4v-1c-+45C | Exp Data | A123 | Pouch | LFP |  | 15.3 | 9 | 5 | 137.7 | 10 | 3.4 | 1 | 1 | 10 | 45 | D |  | 0.07262164 | 96.45861 | 3.10042 | 1
1510 | 1 | E-LFP-A123-P-10Ah-3.4v-1c-+45C | Exp Data | A123 | Pouch | LFP |  | 15.3 | 9 | 5 | 137.7 | 10 | 3.4 | 1 | 1 | 10 | 45 | D |  | 0.07262164 | 98.03394 | 3.094812 | 1
1511 | 1 | E-LFP-A123-P-10Ah-3.4v-1c-+45C | Exp Data | A123 | Pouch | LFP |  | 15.3 | 9 | 5 | 137.7 | 10 | 3.4 | 1 | 1 | 10 | 45 | D |  | 0.07262164 | 101.4096 | 3.096835 | 1
1512 | 1 | E-LFP-A123-P-10Ah-3.4v-1c-+45C | Exp Data | A123 | Pouch | LFP |  | 15.3 | 9 | 5 | 137.7 | 10 | 3.4 | 1 | 1 | 10 | 45 | D |  | 0.07262164 | 115.1525 | 3.093499 | 1
1513 | 1 | E-LFP-A123-P-10Ah-3.4v-1c-+45C | Exp Data | A123 | Pouch | LFP |  | 15.3 | 9 | 5 | 137.7 | 10 | 3.4 | 1 | 1 | 10 | 45 | D |  | 0.07262164 | 131.1159 | 3.096742 | 1
1514 | 1 | E-LFP-A123-P-10Ah-3.4v-1c-+45C | Exp Data | A123 | Pouch | LFP |  | 15.3 | 9 | 5 | 137.7 | 10 | 3.4 | 1 | 1 | 10 | 45 | D |  | 0.07262164 | 137.4172 | 3.090566 | 1
1515 | 1 | E-LFP-A123-P-10Ah-3.4v-1c-+45C | Exp Data | A123 | Pouch | LFP |  | 15.3 | 9 | 5 | 137.7 | 10 | 3.4 | 1 | 1 | 10 | 45 | D |  | 0.07262164 | 146.8691 | 3.094402 | 1
1516 | 1 | E-LFP-A123-P-10Ah-3.4v-1c-+45C | Exp Data | A123 | Pouch | LFP |  | 15.3 | 9 | 5 | 137.7 | 10 | 3.4 | 1 | 1 | 10 | 45 | D |  | 0.07262164 | 147.9194 | 3.092305 | 1
1517 | 1 | E-LFP-A123-P-10Ah-3.4v-1c-+45C | Exp Data | A123 | Pouch | LFP |  | 15.3 | 9 | 5 | 137.7 | 10 | 3.4 | 1 | 1 | 10 | 45 | D |  | 0.07262164 | 158.2115 | 3.088781 | 1
1518 | 1 | E-LFP-A123-P-10Ah-3.4v-1c-+45C | Exp Data | A123 | Pouch | LFP |  | 15.3 | 9 | 5 | 137.7 | 10 | 3.4 | 1 | 1 | 10 | 45 | D |  | 0.07262164 | 162.6224 | 3.08744 | 1
1519 | 1 | E-LFP-A123-P-10Ah-3.4v-1c-+45C | Exp Data | A123 | Pouch | LFP |  | 15.3 | 9 | 5 | 137.7 | 10 | 3.4 | 1 | 1 | 10 | 45 | D |  | 0.07262164 | 181.5264 | 3.094398 | 1
1520 | 1 | E-LFP-A123-P-10Ah-3.4v-1c-+45C | Exp Data | A123 | Pouch | LFP |  | 15.3 | 9 | 5 | 137.7 | 10 | 3.4 | 1 | 1 | 10 | 45 | D |  | 0.07262164 | 181.5264 | 3.092117 | 1
1521 | 1 | E-LFP-A123-P-10Ah-3.4v-1c-+45C | Exp Data | A123 | Pouch | LFP |  | 15.3 | 9 | 5 | 137.7 | 10 | 3.4 | 1 | 1 | 10 | 45 | D |  | 0.07262164 | 193.6789 | 3.089983 | 1
1522 | 1 | E-LFP-A123-P-10Ah-3.4v-1c-+45C | Exp Data | A123 | Pouch | LFP |  | 15.3 | 9 | 5 | 137.7 | 10 | 3.4 | 1 | 1 | 10 | 45 | D |  | 0.07262164 | 194.129 | 3.087554 | 1
1523 | 1 | E-LFP-A123-P-10Ah-3.4v-1c-+45C | Exp Data | A123 | Pouch | LFP |  | 15.3 | 9 | 5 | 137.7 | 10 | 3.4 | 1 | 1 | 10 | 45 | D |  | 0.07262164 | 209.8823 | 3.092915 | 1
1524 | 1 | E-LFP-A123-P-10Ah-3.4v-1c-+45C | Exp Data | A123 | Pouch | LFP |  | 15.3 | 9 | 5 | 137.7 | 10 | 3.4 | 1 | 1 | 10 | 45 | D |  | 0.07262164 | 226.8959 | 3.087862 | 1
1525 | 1 | E-LFP-A123-P-10Ah-3.4v-1c-+45C | Exp Data | A123 | Pouch | LFP |  | 15.3 | 9 | 5 | 137.7 | 10 | 3.4 | 1 | 1 | 10 | 45 | D |  | 0.07262164 | 226.9859 | 3.085988 | 1
1526 | 1 | E-LFP-A123-P-10Ah-3.4v-1c-+45C | Exp Data | A123 | Pouch | LFP |  | 15.3 | 9 | 5 | 137.7 | 10 | 3.4 | 1 | 1 | 10 | 45 | D |  | 0.07262164 | 227.3036 | 3.090143 | 1
1527 | 1 | E-LFP-A123-P-10Ah-3.4v-1c-+45C | Exp Data | A123 | Pouch | LFP |  | 15.3 | 9 | 5 | 137.7 | 10 | 3.4 | 1 | 1 | 10 | 45 | D |  | 0.07262164 | 242.5704 | 3.085009 | 1
1528 | 1 | E-LFP-A123-P-10Ah-3.4v-1c-+45C | Exp Data | A123 | Pouch | LFP |  | 15.3 | 9 | 5 | 137.7 | 10 | 3.4 | 1 | 1 | 10 | 45 | D |  | 0.07262164 | 257.1422 | 3.091903 | 1
1529 | 1 | E-LFP-A123-P-10Ah-3.4v-1c-+45C | Exp Data | A123 | Pouch | LFP |  | 15.3 | 9 | 5 | 137.7 | 10 | 3.4 | 1 | 1 | 10 | 45 | D |  | 0.07262164 | 261.6056 | 3.089664 | 1
1530 | 1 | E-LFP-A123-P-10Ah-3.4v-1c-+45C | Exp Data | A123 | Pouch | LFP |  | 15.3 | 9 | 5 | 137.7 | 10 | 3.4 | 1 | 1 | 10 | 45 | D |  | 0.07262164 | 264.7563 | 3.087288 | 1
1531 | 1 | E-LFP-A123-P-10Ah-3.4v-1c-+45C | Exp Data | A123 | Pouch | LFP |  | 15.3 | 9 | 5 | 137.7 | 10 | 3.4 | 1 | 1 | 10 | 45 | D |  | 0.07262164 | 273.5256 | 3.084835 | 1
1532 | 1 | E-LFP-A123-P-10Ah-3.4v-1c-+45C | Exp Data | A123 | Pouch | LFP |  | 15.3 | 9 | 5 | 137.7 | 10 | 3.4 | 1 | 1 | 10 | 45 | D |  | 0.07262164 | 294.9501 | 3.091277 | 1
1533 | 1 | E-LFP-A123-P-10Ah-3.4v-1c-+45C | Exp Data | A123 | Pouch | LFP |  | 15.3 | 9 | 5 | 137.7 | 10 | 3.4 | 1 | 1 | 10 | 45 | D |  | 0.07262164 | 298.1008 | 3.088996 | 1
1534 | 1 | E-LFP-A123-P-10Ah-3.4v-1c-+45C | Exp Data | A123 | Pouch | LFP |  | 15.3 | 9 | 5 | 137.7 | 10 | 3.4 | 1 | 1 | 10 | 45 | D |  | 0.07262164 | 298.1008 | 3.086715 | 1
1535 | 1 | E-LFP-A123-P-10Ah-3.4v-1c-+45C | Exp Data | A123 | Pouch | LFP |  | 15.3 | 9 | 5 | 137.7 | 10 | 3.4 | 1 | 1 | 10 | 45 | D |  | 0.07262164 | 310.7034 | 3.085002 | 1
1536 | 1 | E-LFP-A123-P-10Ah-3.4v-1c-+45C | Exp Data | A123 | Pouch | LFP |  | 15.3 | 9 | 5 | 137.7 | 10 | 3.4 | 1 | 1 | 10 | 45 | D |  | 0.07262164 | 329.6073 | 3.091274 | 1
1537 | 1 | E-LFP-A123-P-10Ah-3.4v-1c-+45C | Exp Data | A123 | Pouch | LFP |  | 15.3 | 9 | 5 | 137.7 | 10 | 3.4 | 1 | 1 | 10 | 45 | D |  | 0.07262164 | 332.758 | 3.088993 | 1
1538 | 1 | E-LFP-A123-P-10Ah-3.4v-1c-+45C | Exp Data | A123 | Pouch | LFP |  | 15.3 | 9 | 5 | 137.7 | 10 | 3.4 | 1 | 1 | 10 | 45 | D |  | 0.07262164 | 332.758 | 3.086711 | 1
1539 | 1 | E-LFP-A123-P-10Ah-3.4v-1c-+45C | Exp Data | A123 | Pouch | LFP |  | 15.3 | 9 | 5 | 137.7 | 10 | 3.4 | 1 | 1 | 10 | 45 | D |  | 0.07262164 | 345.3606 | 3.084947 | 1
1540 | 1 | E-LFP-A123-P-10Ah-3.4v-1c-+45C | Exp Data | A123 | Pouch | LFP |  | 15.3 | 9 | 5 | 137.7 | 10 | 3.4 | 1 | 1 | 10 | 45 | D |  | 0.07262164 | 364.2646 | 3.091271 | 1
1541 | 1 | E-LFP-A123-P-10Ah-3.4v-1c-+45C | Exp Data | A123 | Pouch | LFP |  | 15.3 | 9 | 5 | 137.7 | 10 | 3.4 | 1 | 1 | 10 | 45 | D |  | 0.07262164 | 367.4153 | 3.088989 | 1
1542 | 1 | E-LFP-A123-P-10Ah-3.4v-1c-+45C | Exp Data | A123 | Pouch | LFP |  | 15.3 | 9 | 5 | 137.7 | 10 | 3.4 | 1 | 1 | 10 | 45 | D |  | 0.07262164 | 367.4153 | 3.086708 | 1
1543 | 1 | E-LFP-A123-P-10Ah-3.4v-1c-+45C | Exp Data | A123 | Pouch | LFP |  | 15.3 | 9 | 5 | 137.7 | 10 | 3.4 | 1 | 1 | 10 | 45 | D |  | 0.07262164 | 380.0179 | 3.084996 | 1
1544 | 1 | E-LFP-A123-P-10Ah-3.4v-1c-+45C | Exp Data | A123 | Pouch | LFP |  | 15.3 | 9 | 5 | 137.7 | 10 | 3.4 | 1 | 1 | 10 | 45 | D |  | 0.07262164 | 398.9218 | 3.091268 | 1
1545 | 1 | E-LFP-A123-P-10Ah-3.4v-1c-+45C | Exp Data | A123 | Pouch | LFP |  | 15.3 | 9 | 5 | 137.7 | 10 | 3.4 | 1 | 1 | 10 | 45 | D |  | 0.07262164 | 402.0725 | 3.088986 | 1
1546 | 1 | E-LFP-A123-P-10Ah-3.4v-1c-+45C | Exp Data | A123 | Pouch | LFP |  | 15.3 | 9 | 5 | 137.7 | 10 | 3.4 | 1 | 1 | 10 | 45 | D |  | 0.07262164 | 402.0725 | 3.086705 | 1
1547 | 1 | E-LFP-A123-P-10Ah-3.4v-1c-+45C | Exp Data | A123 | Pouch | LFP |  | 15.3 | 9 | 5 | 137.7 | 10 | 3.4 | 1 | 1 | 10 | 45 | D |  | 0.07262164 | 417.3757 | 3.08483 | 1
1548 | 1 | E-LFP-A123-P-10Ah-3.4v-1c-+45C | Exp Data | A123 | Pouch | LFP |  | 15.3 | 9 | 5 | 137.7 | 10 | 3.4 | 1 | 1 | 10 | 45 | D |  | 0.07262164 | 427.2778 | 3.09045 | 1
1549 | 1 | E-LFP-A123-P-10Ah-3.4v-1c-+45C | Exp Data | A123 | Pouch | LFP |  | 15.3 | 9 | 5 | 137.7 | 10 | 3.4 | 1 | 1 | 10 | 45 | D |  | 0.07262164 | 436.7297 | 3.088153 | 1
1550 | 1 | E-LFP-A123-P-10Ah-3.4v-1c-+45C | Exp Data | A123 | Pouch | LFP |  | 15.3 | 9 | 5 | 137.7 | 10 | 3.4 | 1 | 1 | 10 | 45 | D |  | 0.07262164 | 440.2742 | 3.085989 | 1
1551 | 1 | E-LFP-A123-P-10Ah-3.4v-1c-+45C | Exp Data | A123 | Pouch | LFP |  | 15.3 | 9 | 5 | 137.7 | 10 | 3.4 | 1 | 1 | 10 | 45 | D |  | 0.07262164 | 448.1206 | 3.083279 | 1
1552 | 1 | E-LFP-A123-P-10Ah-3.4v-1c-+45C | Exp Data | A123 | Pouch | LFP |  | 15.3 | 9 | 5 | 137.7 | 10 | 3.4 | 1 | 1 | 10 | 45 | D |  | 0.07262164 | 461.935 | 3.081826 | 1
1553 | 1 | E-LFP-A123-P-10Ah-3.4v-1c-+45C | Exp Data | A123 | Pouch | LFP |  | 15.3 | 9 | 5 | 137.7 | 10 | 3.4 | 1 | 1 | 10 | 45 | D |  | 0.07262164 | 471.387 | 3.084936 | 1
1554 | 1 | E-LFP-A123-P-10Ah-3.4v-1c-+45C | Exp Data | A123 | Pouch | LFP |  | 15.3 | 9 | 5 | 137.7 | 10 | 3.4 | 1 | 1 | 10 | 45 | D |  | 0.07262164 | 474.167 | 3.087839 | 1
1555 | 1 | E-LFP-A123-P-10Ah-3.4v-1c-+45C | Exp Data | A123 | Pouch | LFP |  | 15.3 | 9 | 5 | 137.7 | 10 | 3.4 | 1 | 1 | 10 | 45 | D |  | 0.07262164 | 487.5341 | 3.082919 | 1
1556 | 1 | E-LFP-A123-P-10Ah-3.4v-1c-+45C | Exp Data | A123 | Pouch | LFP |  | 15.3 | 9 | 5 | 137.7 | 10 | 3.4 | 1 | 1 | 10 | 45 | D |  | 0.07262164 | 506.0442 | 3.087732 | 1
1557 | 1 | E-LFP-A123-P-10Ah-3.4v-1c-+45C | Exp Data | A123 | Pouch | LFP |  | 15.3 | 9 | 5 | 137.7 | 10 | 3.4 | 1 | 1 | 10 | 45 | D |  | 0.07262164 | 506.0442 | 3.085451 | 1
1558 | 1 | E-LFP-A123-P-10Ah-3.4v-1c-+45C | Exp Data | A123 | Pouch | LFP |  | 15.3 | 9 | 5 | 137.7 | 10 | 3.4 | 1 | 1 | 10 | 45 | D |  | 0.07262164 | 507.357 | 3.08142 | 1
1559 | 1 | E-LFP-A123-P-10Ah-3.4v-1c-+45C | Exp Data | A123 | Pouch | LFP |  | 15.3 | 9 | 5 | 137.7 | 10 | 3.4 | 1 | 1 | 10 | 45 | D |  | 0.07262164 | 520.5857 | 3.083272 | 1
1560 | 1 | E-LFP-A123-P-10Ah-3.4v-1c-+45C | Exp Data | A123 | Pouch | LFP |  | 15.3 | 9 | 5 | 137.7 | 10 | 3.4 | 1 | 1 | 10 | 45 | D |  | 0.07262164 | 531.2495 | 3.086237 | 1
1561 | 1 | E-LFP-A123-P-10Ah-3.4v-1c-+45C | Exp Data | A123 | Pouch | LFP |  | 15.3 | 9 | 5 | 137.7 | 10 | 3.4 | 1 | 1 | 10 | 45 | D |  | 0.07262164 | 539.9744 | 3.079849 | 1
1562 | 1 | E-LFP-A123-P-10Ah-3.4v-1c-+45C | Exp Data | A123 | Pouch | LFP |  | 15.3 | 9 | 5 | 137.7 | 10 | 3.4 | 1 | 1 | 10 | 45 | D |  | 0.07262164 | 554.0543 | 3.083269 | 1
1563 | 1 | E-LFP-A123-P-10Ah-3.4v-1c-+45C | Exp Data | A123 | Pouch | LFP |  | 15.3 | 9 | 5 | 137.7 | 10 | 3.4 | 1 | 1 | 10 | 45 | D |  | 0.07262164 | 557.7675 | 3.077993 | 1
1564 | 1 | E-LFP-A123-P-10Ah-3.4v-1c-+45C | Exp Data | A123 | Pouch | LFP |  | 15.3 | 9 | 5 | 137.7 | 10 | 3.4 | 1 | 1 | 10 | 45 | D |  | 0.07262164 | 577.8792 | 3.079921 | 1
1565 | 1 | E-LFP-A123-P-10Ah-3.4v-1c-+45C | Exp Data | A123 | Pouch | LFP |  | 15.3 | 9 | 5 | 137.7 | 10 | 3.4 | 1 | 1 | 10 | 45 | D |  | 0.07262164 | 586.7496 | 3.083178 | 1
1566 | 1 | E-LFP-A123-P-10Ah-3.4v-1c-+45C | Exp Data | A123 | Pouch | LFP |  | 15.3 | 9 | 5 | 137.7 | 10 | 3.4 | 1 | 1 | 10 | 45 | D |  | 0.07262164 | 593.2932 | 3.076948 | 1
1567 | 1 | E-LFP-A123-P-10Ah-3.4v-1c-+45C | Exp Data | A123 | Pouch | LFP |  | 15.3 | 9 | 5 | 137.7 | 10 | 3.4 | 1 | 1 | 10 | 45 | D |  | 0.07262164 | 610.4361 | 3.080831 | 1
1568 | 1 | E-LFP-A123-P-10Ah-3.4v-1c-+45C | Exp Data | A123 | Pouch | LFP |  | 15.3 | 9 | 5 | 137.7 | 10 | 3.4 | 1 | 1 | 10 | 45 | D |  | 0.07262164 | 611.0662 | 3.078194 | 1
1569 | 1 | E-LFP-A123-P-10Ah-3.4v-1c-+45C | Exp Data | A123 | Pouch | LFP |  | 15.3 | 9 | 5 | 137.7 | 10 | 3.4 | 1 | 1 | 10 | 45 | D |  | 0.07262164 | 625.7693 | 3.075952 | 1
1570 | 1 | E-LFP-A123-P-10Ah-3.4v-1c-+45C | Exp Data | A123 | Pouch | LFP |  | 15.3 | 9 | 5 | 137.7 | 10 | 3.4 | 1 | 1 | 10 | 45 | D |  | 0.07262164 | 635.0112 | 3.073566 | 1
1571 | 1 | E-LFP-A123-P-10Ah-3.4v-1c-+45C | Exp Data | A123 | Pouch | LFP |  | 15.3 | 9 | 5 | 137.7 | 10 | 3.4 | 1 | 1 | 10 | 45 | D |  | 0.07262164 | 641.5226 | 3.078825 | 1
1572 | 1 | E-LFP-A123-P-10Ah-3.4v-1c-+45C | Exp Data | A123 | Pouch | LFP |  | 15.3 | 9 | 5 | 137.7 | 10 | 3.4 | 1 | 1 | 10 | 45 | D |  | 0.07262164 | 649.1742 | 3.076905 | 1
1573 | 1 | E-LFP-A123-P-10Ah-3.4v-1c-+45C | Exp Data | A123 | Pouch | LFP |  | 15.3 | 9 | 5 | 137.7 | 10 | 3.4 | 1 | 1 | 10 | 45 | D |  | 0.07262164 | 665.7432 | 3.074134 | 1
1574 | 1 | E-LFP-A123-P-10Ah-3.4v-1c-+45C | Exp Data | A123 | Pouch | LFP |  | 15.3 | 9 | 5 | 137.7 | 10 | 3.4 | 1 | 1 | 10 | 45 | D |  | 0.07262164 | 666.4128 | 3.071682 | 1
1575 | 1 | E-LFP-A123-P-10Ah-3.4v-1c-+45C | Exp Data | A123 | Pouch | LFP |  | 15.3 | 9 | 5 | 137.7 | 10 | 3.4 | 1 | 1 | 10 | 45 | D |  | 0.07262164 | 679.3305 | 3.076725 | 1
1576 | 1 | E-LFP-A123-P-10Ah-3.4v-1c-+45C | Exp Data | A123 | Pouch | LFP |  | 15.3 | 9 | 5 | 137.7 | 10 | 3.4 | 1 | 1 | 10 | 45 | D |  | 0.07262164 | 688.4118 | 3.070744 | 1
1577 | 1 | E-LFP-A123-P-10Ah-3.4v-1c-+45C | Exp Data | A123 | Pouch | LFP |  | 15.3 | 9 | 5 | 137.7 | 10 | 3.4 | 1 | 1 | 10 | 45 | D |  | 0.07262164 | 701.3851 | 3.076412 | 1
1578 | 1 | E-LFP-A123-P-10Ah-3.4v-1c-+45C | Exp Data | A123 | Pouch | LFP |  | 15.3 | 9 | 5 | 137.7 | 10 | 3.4 | 1 | 1 | 10 | 45 | D |  | 0.07262164 | 702.5969 | 3.07413 | 1
1579 | 1 | E-LFP-A123-P-10Ah-3.4v-1c-+45C | Exp Data | A123 | Pouch | LFP |  | 15.3 | 9 | 5 | 137.7 | 10 | 3.4 | 1 | 1 | 10 | 45 | D |  | 0.07262164 | 715.1692 | 3.067535 | 1
1580 | 1 | E-LFP-A123-P-10Ah-3.4v-1c-+45C | Exp Data | A123 | Pouch | LFP |  | 15.3 | 9 | 5 | 137.7 | 10 | 3.4 | 1 | 1 | 10 | 45 | D |  | 0.07262164 | 720.9642 | 3.071685 | 1
1581 | 1 | E-LFP-A123-P-10Ah-3.4v-1c-+45C | Exp Data | A123 | Pouch | LFP |  | 15.3 | 9 | 5 | 137.7 | 10 | 3.4 | 1 | 1 | 10 | 45 | D |  | 0.07262164 | 722.3895 | 3.069566 | 1
1582 | 1 | E-LFP-A123-P-10Ah-3.4v-1c-+45C | Exp Data | A123 | Pouch | LFP |  | 15.3 | 9 | 5 | 137.7 | 10 | 3.4 | 1 | 1 | 10 | 45 | D |  | 0.07262164 | 743.919 | 3.073899 | 1
1583 | 1 | E-LFP-A123-P-10Ah-3.4v-1c-+45C | Exp Data | A123 | Pouch | LFP |  | 15.3 | 9 | 5 | 137.7 | 10 | 3.4 | 1 | 1 | 10 | 45 | D |  | 0.07262164 | 750.8954 | 3.067445 | 1
1584 | 1 | E-LFP-A123-P-10Ah-3.4v-1c-+45C | Exp Data | A123 | Pouch | LFP |  | 15.3 | 9 | 5 | 137.7 | 10 | 3.4 | 1 | 1 | 10 | 45 | D |  | 0.07262164 | 753.3709 | 3.069278 | 1
1585 | 1 | E-LFP-A123-P-10Ah-3.4v-1c-+45C | Exp Data | A123 | Pouch | LFP |  | 15.3 | 9 | 5 | 137.7 | 10 | 3.4 | 1 | 1 | 10 | 45 | D |  | 0.07262164 | 754.9463 | 3.071326 | 1
1586 | 1 | E-LFP-A123-P-10Ah-3.4v-1c-+45C | Exp Data | A123 | Pouch | LFP |  | 15.3 | 9 | 5 | 137.7 | 10 | 3.4 | 1 | 1 | 10 | 45 | D |  | 0.07262164 | 770.3289 | 3.065134 | 1
1587 | 1 | E-LFP-A123-P-10Ah-3.4v-1c-+45C | Exp Data | A123 | Pouch | LFP |  | 15.3 | 9 | 5 | 137.7 | 10 | 3.4 | 1 | 1 | 10 | 45 | D |  | 0.07262164 | 789.6035 | 3.070182 | 1
1588 | 1 | E-LFP-A123-P-10Ah-3.4v-1c-+45C | Exp Data | A123 | Pouch | LFP |  | 15.3 | 9 | 5 | 137.7 | 10 | 3.4 | 1 | 1 | 10 | 45 | D |  | 0.07262164 | 789.6035 | 3.067901 | 1
1589 | 1 | E-LFP-A123-P-10Ah-3.4v-1c-+45C | Exp Data | A123 | Pouch | LFP |  | 15.3 | 9 | 5 | 137.7 | 10 | 3.4 | 1 | 1 | 10 | 45 | D |  | 0.07262164 | 802.2061 | 3.063182 | 1
1590 | 1 | E-LFP-A123-P-10Ah-3.4v-1c-+45C | Exp Data | A123 | Pouch | LFP |  | 15.3 | 9 | 5 | 137.7 | 10 | 3.4 | 1 | 1 | 10 | 45 | D |  | 0.07262164 | 803.9026 | 3.065698 | 1
1591 | 1 | E-LFP-A123-P-10Ah-3.4v-1c-+45C | Exp Data | A123 | Pouch | LFP |  | 15.3 | 9 | 5 | 137.7 | 10 | 3.4 | 1 | 1 | 10 | 45 | D |  | 0.07262164 | 811.6581 | 3.068798 | 1
1592 | 1 | E-LFP-A123-P-10Ah-3.4v-1c-+45C | Exp Data | A123 | Pouch | LFP |  | 15.3 | 9 | 5 | 137.7 | 10 | 3.4 | 1 | 1 | 10 | 45 | D |  | 0.07262164 | 822.8605 | 3.060717 | 1
1593 | 1 | E-LFP-A123-P-10Ah-3.4v-1c-+45C | Exp Data | A123 | Pouch | LFP |  | 15.3 | 9 | 5 | 137.7 | 10 | 3.4 | 1 | 1 | 10 | 45 | D |  | 0.07262164 | 836.8634 | 3.066238 | 1
1594 | 1 | E-LFP-A123-P-10Ah-3.4v-1c-+45C | Exp Data | A123 | Pouch | LFP |  | 15.3 | 9 | 5 | 137.7 | 10 | 3.4 | 1 | 1 | 10 | 45 | D |  | 0.07262164 | 836.8634 | 3.063956 | 1
1595 | 1 | E-LFP-A123-P-10Ah-3.4v-1c-+45C | Exp Data | A123 | Pouch | LFP |  | 15.3 | 9 | 5 | 137.7 | 10 | 3.4 | 1 | 1 | 10 | 45 | D |  | 0.07262164 | 842.1145 | 3.061761 | 1
1596 | 1 | E-LFP-A123-P-10Ah-3.4v-1c-+45C | Exp Data | A123 | Pouch | LFP |  | 15.3 | 9 | 5 | 137.7 | 10 | 3.4 | 1 | 1 | 10 | 45 | D |  | 0.07262164 | 858.708 | 3.059554 | 1
1597 | 1 | E-LFP-A123-P-10Ah-3.4v-1c-+45C | Exp Data | A123 | Pouch | LFP |  | 15.3 | 9 | 5 | 137.7 | 10 | 3.4 | 1 | 1 | 10 | 45 | D |  | 0.07262164 | 871.5206 | 3.065197 | 1
1598 | 1 | E-LFP-A123-P-10Ah-3.4v-1c-+45C | Exp Data | A123 | Pouch | LFP |  | 15.3 | 9 | 5 | 137.7 | 10 | 3.4 | 1 | 1 | 10 | 45 | D |  | 0.07262164 | 871.5206 | 3.062916 | 1
1599 | 1 | E-LFP-A123-P-10Ah-3.4v-1c-+45C | Exp Data | A123 | Pouch | LFP |  | 15.3 | 9 | 5 | 137.7 | 10 | 3.4 | 1 | 1 | 10 | 45 | D |  | 0.07262164 | 874.2212 | 3.060753 | 1
1600 | 1 | E-LFP-A123-P-10Ah-3.4v-1c-+45C | Exp Data | A123 | Pouch | LFP |  | 15.3 | 9 | 5 | 137.7 | 10 | 3.4 | 1 | 1 | 10 | 45 | D |  | 0.07262164 | 893.3783 | 3.058358 | 1
1601 | 1 | E-LFP-A123-P-10Ah-3.4v-1c-+45C | Exp Data | A123 | Pouch | LFP |  | 15.3 | 9 | 5 | 137.7 | 10 | 3.4 | 1 | 1 | 10 | 45 | D |  | 0.07262164 | 904.6025 | 3.06396 | 1
1602 | 1 | E-LFP-A123-P-10Ah-3.4v-1c-+45C | Exp Data | A123 | Pouch | LFP |  | 15.3 | 9 | 5 | 137.7 | 10 | 3.4 | 1 | 1 | 10 | 45 | D |  | 0.07262164 | 906.1779 | 3.061772 | 1
1603 | 1 | E-LFP-A123-P-10Ah-3.4v-1c-+45C | Exp Data | A123 | Pouch | LFP |  | 15.3 | 9 | 5 | 137.7 | 10 | 3.4 | 1 | 1 | 10 | 45 | D |  | 0.07262164 | 911.429 | 3.059663 | 1
1604 | 1 | E-LFP-A123-P-10Ah-3.4v-1c-+45C | Exp Data | A123 | Pouch | LFP |  | 15.3 | 9 | 5 | 137.7 | 10 | 3.4 | 1 | 1 | 10 | 45 | D |  | 0.07262164 | 926.3946 | 3.057523 | 1
1605 | 1 | E-LFP-A123-P-10Ah-3.4v-1c-+45C | Exp Data | A123 | Pouch | LFP |  | 15.3 | 9 | 5 | 137.7 | 10 | 3.4 | 1 | 1 | 10 | 45 | D |  | 0.07262164 | 930.4379 | 3.055746 | 1
1606 | 1 | E-LFP-A123-P-10Ah-3.4v-1c-+45C | Exp Data | A123 | Pouch | LFP |  | 15.3 | 9 | 5 | 137.7 | 10 | 3.4 | 1 | 1 | 10 | 45 | D |  | 0.07262164 | 940.8351 | 3.062495 | 1
1607 | 1 | E-LFP-A123-P-10Ah-3.4v-1c-+45C | Exp Data | A123 | Pouch | LFP |  | 15.3 | 9 | 5 | 137.7 | 10 | 3.4 | 1 | 1 | 10 | 45 | D |  | 0.07262164 | 940.8351 | 3.060214 | 1
1608 | 1 | E-LFP-A123-P-10Ah-3.4v-1c-+45C | Exp Data | A123 | Pouch | LFP |  | 15.3 | 9 | 5 | 137.7 | 10 | 3.4 | 1 | 1 | 10 | 45 | D |  | 0.07262164 | 959.7391 | 3.058138 | 1
1609 | 1 | E-LFP-A123-P-10Ah-3.4v-1c-+45C | Exp Data | A123 | Pouch | LFP |  | 15.3 | 9 | 5 | 137.7 | 10 | 3.4 | 1 | 1 | 10 | 45 | D |  | 0.07262164 | 966.0404 | 3.056427 | 1
1610 | 1 | E-LFP-A123-P-10Ah-3.4v-1c-+45C | Exp Data | A123 | Pouch | LFP |  | 15.3 | 9 | 5 | 137.7 | 10 | 3.4 | 1 | 1 | 10 | 45 | D |  | 0.07262164 | 975.4924 | 3.062699 | 1
1611 | 1 | E-LFP-A123-P-10Ah-3.4v-1c-+45C | Exp Data | A123 | Pouch | LFP |  | 15.3 | 9 | 5 | 137.7 | 10 | 3.4 | 1 | 1 | 10 | 45 | D |  | 0.07262164 | 975.4924 | 3.060418 | 1
1612 | 1 | E-LFP-A123-P-10Ah-3.4v-1c-+45C | Exp Data | A123 | Pouch | LFP |  | 15.3 | 9 | 5 | 137.7 | 10 | 3.4 | 1 | 1 | 10 | 45 | D |  | 0.07262164 | 994.3963 | 3.058135 | 1
1613 | 1 | E-LFP-A123-P-10Ah-3.4v-1c-+45C | Exp Data | A123 | Pouch | LFP |  | 15.3 | 9 | 5 | 137.7 | 10 | 3.4 | 1 | 1 | 10 | 45 | D |  | 0.07262164 | 1000.698 | 3.056424 | 1
1614 | 1 | E-LFP-A123-P-10Ah-3.4v-1c-+45C | Exp Data | A123 | Pouch | LFP |  | 15.3 | 9 | 5 | 137.7 | 10 | 3.4 | 1 | 1 | 10 | 45 | D |  | 0.07262164 | 1010.15 | 3.062592 | 1
1615 | 1 | E-LFP-A123-P-10Ah-3.4v-1c-+45C | Exp Data | A123 | Pouch | LFP |  | 15.3 | 9 | 5 | 137.7 | 10 | 3.4 | 1 | 1 | 10 | 45 | D |  | 0.07262164 | 1010.15 | 3.060311 | 1
1616 | 1 | E-LFP-A123-P-10Ah-3.4v-1c-+45C | Exp Data | A123 | Pouch | LFP |  | 15.3 | 9 | 5 | 137.7 | 10 | 3.4 | 1 | 1 | 10 | 45 | D |  | 0.07262164 | 1031.574 | 3.058056 | 1
1617 | 1 | E-LFP-A123-P-10Ah-3.4v-1c-+45C | Exp Data | A123 | Pouch | LFP |  | 15.3 | 9 | 5 | 137.7 | 10 | 3.4 | 1 | 1 | 10 | 45 | D |  | 0.07262164 | 1032.204 | 3.060793 | 1
1618 | 1 | E-LFP-A123-P-10Ah-3.4v-1c-+45C | Exp Data | A123 | Pouch | LFP |  | 15.3 | 9 | 5 | 137.7 | 10 | 3.4 | 1 | 1 | 10 | 45 | D |  | 0.07262164 | 1037.536 | 3.055411 | 1
1619 | 1 | E-LFP-A123-P-10Ah-3.4v-1c-+45C | Exp Data | A123 | Pouch | LFP |  | 15.3 | 9 | 5 | 137.7 | 10 | 3.4 | 1 | 1 | 10 | 45 | D |  | 0.07262164 | 1039.687 | 3.053355 | 1
1620 | 1 | E-LFP-A123-P-10Ah-3.4v-1c-+45C | Exp Data | A123 | Pouch | LFP |  | 15.3 | 9 | 5 | 137.7 | 10 | 3.4 | 1 | 1 | 10 | 45 | D |  | 0.07262164 | 1063.711 | 3.059062 | 1
1621 | 1 | E-LFP-A123-P-10Ah-3.4v-1c-+45C | Exp Data | A123 | Pouch | LFP |  | 15.3 | 9 | 5 | 137.7 | 10 | 3.4 | 1 | 1 | 10 | 45 | D |  | 0.07262164 | 1066.074 | 3.052758 | 1
1622 | 1 | E-LFP-A123-P-10Ah-3.4v-1c-+45C | Exp Data | A123 | Pouch | LFP |  | 15.3 | 9 | 5 | 137.7 | 10 | 3.4 | 1 | 1 | 10 | 45 | D |  | 0.07262164 | 1071.43 | 3.055847 | 1
1623 | 1 | E-LFP-A123-P-10Ah-3.4v-1c-+45C | Exp Data | A123 | Pouch | LFP |  | 15.3 | 9 | 5 | 137.7 | 10 | 3.4 | 1 | 1 | 10 | 45 | D |  | 0.07262164 | 1099.353 | 3.059266 | 1
1624 | 1 | E-LFP-A123-P-10Ah-3.4v-1c-+45C | Exp Data | A123 | Pouch | LFP |  | 15.3 | 9 | 5 | 137.7 | 10 | 3.4 | 1 | 1 | 10 | 45 | D |  | 0.07262164 | 1102.044 | 3.053135 | 1
1625 | 1 | E-LFP-A123-P-10Ah-3.4v-1c-+45C | Exp Data | A123 | Pouch | LFP |  | 15.3 | 9 | 5 | 137.7 | 10 | 3.4 | 1 | 1 | 10 | 45 | D |  | 0.07262164 | 1105.299 | 3.054475 | 1
1626 | 1 | E-LFP-A123-P-10Ah-3.4v-1c-+45C | Exp Data | A123 | Pouch | LFP |  | 15.3 | 9 | 5 | 137.7 | 10 | 3.4 | 1 | 1 | 10 | 45 | D |  | 0.07262164 | 1106.851 | 3.056545 | 1
1627 | 1 | E-LFP-A123-P-10Ah-3.4v-1c-+45C | Exp Data | A123 | Pouch | LFP |  | 15.3 | 9 | 5 | 137.7 | 10 | 3.4 | 1 | 1 | 10 | 45 | D |  | 0.07262164 | 1126.724 | 3.050709 | 1
1628 | 1 | E-LFP-A123-P-10Ah-3.4v-1c-+45C | Exp Data | A123 | Pouch | LFP |  | 15.3 | 9 | 5 | 137.7 | 10 | 3.4 | 1 | 1 | 10 | 45 | D |  | 0.07262164 | 1133.025 | 3.048894 | 1
1629 | 1 | E-LFP-A123-P-10Ah-3.4v-1c-+45C | Exp Data | A123 | Pouch | LFP |  | 15.3 | 9 | 5 | 137.7 | 10 | 3.4 | 1 | 1 | 10 | 45 | D |  | 0.07262164 | 1139.327 | 3.052833 | 1
1630 | 1 | E-LFP-A123-P-10Ah-3.4v-1c-+45C | Exp Data | A123 | Pouch | LFP |  | 15.3 | 9 | 5 | 137.7 | 10 | 3.4 | 1 | 1 | 10 | 45 | D |  | 0.07262164 | 1142.027 | 3.055514 | 1
1631 | 1 | E-LFP-A123-P-10Ah-3.4v-1c-+45C | Exp Data | A123 | Pouch | LFP |  | 15.3 | 9 | 5 | 137.7 | 10 | 3.4 | 1 | 1 | 10 | 45 | D |  | 0.07262164 | 1164.717 | 3.05141 | 1
1632 | 1 | E-LFP-A123-P-10Ah-3.4v-1c-+45C | Exp Data | A123 | Pouch | LFP |  | 15.3 | 9 | 5 | 137.7 | 10 | 3.4 | 1 | 1 | 10 | 45 | D |  | 0.07262164 | 1173.984 | 3.056874 | 1
1633 | 1 | E-LFP-A123-P-10Ah-3.4v-1c-+45C | Exp Data | A123 | Pouch | LFP |  | 15.3 | 9 | 5 | 137.7 | 10 | 3.4 | 1 | 1 | 10 | 45 | D |  | 0.07262164 | 1173.984 | 3.054593 | 1
1634 | 1 | E-LFP-A123-P-10Ah-3.4v-1c-+45C | Exp Data | A123 | Pouch | LFP |  | 15.3 | 9 | 5 | 137.7 | 10 | 3.4 | 1 | 1 | 10 | 45 | D |  | 0.07262164 | 1194.988 | 3.050227 | 1
1635 | 1 | E-LFP-A123-P-10Ah-3.4v-1c-+45C | Exp Data | A123 | Pouch | LFP |  | 15.3 | 9 | 5 | 137.7 | 10 | 3.4 | 1 | 1 | 10 | 45 | D |  | 0.07262164 | 1196.879 | 3.052337 | 1
1636 | 1 | E-LFP-A123-P-10Ah-3.4v-1c-+45C | Exp Data | A123 | Pouch | LFP |  | 15.3 | 9 | 5 | 137.7 | 10 | 3.4 | 1 | 1 | 10 | 45 | D |  | 0.07262164 | 1197.614 | 3.048896 | 1
1637 | 1 | E-LFP-A123-P-10Ah-3.4v-1c-+45C | Exp Data | A123 | Pouch | LFP |  | 15.3 | 9 | 5 | 137.7 | 10 | 3.4 | 1 | 1 | 10 | 45 | D |  | 0.07262164 | 1211.421 | 3.055767 | 1
1638 | 1 | E-LFP-A123-P-10Ah-3.4v-1c-+45C | Exp Data | A123 | Pouch | LFP |  | 15.3 | 9 | 5 | 137.7 | 10 | 3.4 | 1 | 1 | 10 | 45 | D |  | 0.07262164 | 1230.696 | 3.05241 | 1
1639 | 1 | E-LFP-A123-P-10Ah-3.4v-1c-+45C | Exp Data | A123 | Pouch | LFP |  | 15.3 | 9 | 5 | 137.7 | 10 | 3.4 | 1 | 1 | 10 | 45 | D |  | 0.07262164 | 1230.696 | 3.050699 | 1
1640 | 1 | E-LFP-A123-P-10Ah-3.4v-1c-+45C | Exp Data | A123 | Pouch | LFP |  | 15.3 | 9 | 5 | 137.7 | 10 | 3.4 | 1 | 1 | 10 | 45 | D |  | 0.07262164 | 1243.298 | 3.056971 | 1
1641 | 1 | E-LFP-A123-P-10Ah-3.4v-1c-+45C | Exp Data | A123 | Pouch | LFP |  | 15.3 | 9 | 5 | 137.7 | 10 | 3.4 | 1 | 1 | 10 | 45 | D |  | 0.07262164 | 1243.298 | 3.05469 | 1
1642 | 1 | E-LFP-A123-P-10Ah-3.4v-1c-+45C | Exp Data | A123 | Pouch | LFP |  | 15.3 | 9 | 5 | 137.7 | 10 | 3.4 | 1 | 1 | 10 | 45 | D |  | 0.07262164 | 1265.353 | 3.052407 | 1
1643 | 1 | E-LFP-A123-P-10Ah-3.4v-1c-+45C | Exp Data | A123 | Pouch | LFP |  | 15.3 | 9 | 5 | 137.7 | 10 | 3.4 | 1 | 1 | 10 | 45 | D |  | 0.07262164 | 1265.353 | 3.050696 | 1
1644 | 1 | E-LFP-A123-P-10Ah-3.4v-1c-+45C | Exp Data | A123 | Pouch | LFP |  | 15.3 | 9 | 5 | 137.7 | 10 | 3.4 | 1 | 1 | 10 | 45 | D |  | 0.07262164 | 1277.956 | 3.056761 | 1
1645 | 1 | E-LFP-A123-P-10Ah-3.4v-1c-+45C | Exp Data | A123 | Pouch | LFP |  | 15.3 | 9 | 5 | 137.7 | 10 | 3.4 | 1 | 1 | 10 | 45 | D |  | 0.07262164 | 1277.956 | 3.05448 | 1
1646 | 1 | E-LFP-A123-P-10Ah-3.4v-1c-+45C | Exp Data | A123 | Pouch | LFP |  | 15.3 | 9 | 5 | 137.7 | 10 | 3.4 | 1 | 1 | 10 | 45 | D |  | 0.07262164 | 1299.223 | 3.04998 | 1
1647 | 1 | E-LFP-A123-P-10Ah-3.4v-1c-+45C | Exp Data | A123 | Pouch | LFP |  | 15.3 | 9 | 5 | 137.7 | 10 | 3.4 | 1 | 1 | 10 | 45 | D |  | 0.07262164 | 1300.995 | 3.052261 | 1
1648 | 1 | E-LFP-A123-P-10Ah-3.4v-1c-+45C | Exp Data | A123 | Pouch | LFP |  | 15.3 | 9 | 5 | 137.7 | 10 | 3.4 | 1 | 1 | 10 | 45 | D |  | 0.07262164 | 1307.887 | 3.055397 | 1
1649 | 1 | E-LFP-A123-P-10Ah-3.4v-1c-+45C | Exp Data | A123 | Pouch | LFP |  | 15.3 | 9 | 5 | 137.7 | 10 | 3.4 | 1 | 1 | 10 | 45 | D |  | 0.07262164 | 1322.307 | 3.048804 | 1
1650 | 1 | E-LFP-A123-P-10Ah-3.4v-1c-+45C | Exp Data | A123 | Pouch | LFP |  | 15.3 | 9 | 5 | 137.7 | 10 | 3.4 | 1 | 1 | 10 | 45 | D |  | 0.07262164 | 1332.971 | 3.051962 | 1
1651 | 1 | E-LFP-A123-P-10Ah-3.4v-1c-+45C | Exp Data | A123 | Pouch | LFP |  | 15.3 | 9 | 5 | 137.7 | 10 | 3.4 | 1 | 1 | 10 | 45 | D |  | 0.07262164 | 1334.667 | 3.044416 | 1
1652 | 1 | E-LFP-A123-P-10Ah-3.4v-1c-+45C | Exp Data | A123 | Pouch | LFP |  | 15.3 | 9 | 5 | 137.7 | 10 | 3.4 | 1 | 1 | 10 | 45 | D |  | 0.07262164 | 1335.061 | 3.045913 | 1
1653 | 1 | E-LFP-A123-P-10Ah-3.4v-1c-+45C | Exp Data | A123 | Pouch | LFP |  | 15.3 | 9 | 5 | 137.7 | 10 | 3.4 | 1 | 1 | 10 | 45 | D |  | 0.07262164 | 1358.14 | 3.048977 | 1
1654 | 1 | E-LFP-A123-P-10Ah-3.4v-1c-+45C | Exp Data | A123 | Pouch | LFP |  | 15.3 | 9 | 5 | 137.7 | 10 | 3.4 | 1 | 1 | 10 | 45 | D |  | 0.07262164 | 1369.325 | 3.052397 | 1
1655 | 1 | E-LFP-A123-P-10Ah-3.4v-1c-+45C | Exp Data | A123 | Pouch | LFP |  | 15.3 | 9 | 5 | 137.7 | 10 | 3.4 | 1 | 1 | 10 | 45 | D |  | 0.07262164 | 1369.325 | 3.046124 | 1
1656 | 1 | E-LFP-A123-P-10Ah-3.4v-1c-+45C | Exp Data | A123 | Pouch | LFP |  | 15.3 | 9 | 5 | 137.7 | 10 | 3.4 | 1 | 1 | 10 | 45 | D |  | 0.07262164 | 1385.078 | 3.055437 | 1
1657 | 1 | E-LFP-A123-P-10Ah-3.4v-1c-+45C | Exp Data | A123 | Pouch | LFP |  | 15.3 | 9 | 5 | 137.7 | 10 | 3.4 | 1 | 1 | 10 | 45 | D |  | 0.07262164 | 1391.379 | 3.047625 | 1
1658 | 1 | E-LFP-A123-P-10Ah-3.4v-1c-+45C | Exp Data | A123 | Pouch | LFP |  | 15.3 | 9 | 5 | 137.7 | 10 | 3.4 | 1 | 1 | 10 | 45 | D |  | 0.07262164 | 1393.318 | 3.050114 | 1
1659 | 1 | E-LFP-A123-P-10Ah-3.4v-1c-+45C | Exp Data | A123 | Pouch | LFP |  | 15.3 | 9 | 5 | 137.7 | 10 | 3.4 | 1 | 1 | 10 | 45 | D |  | 0.07262164 | 1403.982 | 3.046374 | 1
1660 | 1 | E-LFP-A123-P-10Ah-3.4v-1c-+45C | Exp Data | A123 | Pouch | LFP |  | 15.3 | 9 | 5 | 137.7 | 10 | 3.4 | 1 | 1 | 10 | 45 | D |  | 0.07262164 | 1406.923 | 3.052546 | 1
1661 | 1 | E-LFP-A123-P-10Ah-3.4v-1c-+45C | Exp Data | A123 | Pouch | LFP |  | 15.3 | 9 | 5 | 137.7 | 10 | 3.4 | 1 | 1 | 10 | 45 | D |  | 0.07262164 | 1424.986 | 3.053723 | 1
1662 | 1 | E-LFP-A123-P-10Ah-3.4v-1c-+45C | Exp Data | A123 | Pouch | LFP |  | 15.3 | 9 | 5 | 137.7 | 10 | 3.4 | 1 | 1 | 10 | 45 | D |  | 0.07262164 | 1426.037 | 3.04897 | 1
1663 | 1 | E-LFP-A123-P-10Ah-3.4v-1c-+45C | Exp Data | A123 | Pouch | LFP |  | 15.3 | 9 | 5 | 137.7 | 10 | 3.4 | 1 | 1 | 10 | 45 | D |  | 0.07262164 | 1438.639 | 3.05125 | 1
1664 | 1 | E-LFP-A123-P-10Ah-3.4v-1c-+45C | Exp Data | A123 | Pouch | LFP |  | 15.3 | 9 | 5 | 137.7 | 10 | 3.4 | 1 | 1 | 10 | 45 | D |  | 0.07262164 | 1438.639 | 3.046688 | 1
1665 | 1 | E-LFP-A123-P-10Ah-3.4v-1c-+45C | Exp Data | A123 | Pouch | LFP |  | 15.3 | 9 | 5 | 137.7 | 10 | 3.4 | 1 | 1 | 10 | 45 | D |  | 0.07262164 | 1457.346 | 3.05353 | 1
1666 | 1 | E-LFP-A123-P-10Ah-3.4v-1c-+45C | Exp Data | A123 | Pouch | LFP |  | 15.3 | 9 | 5 | 137.7 | 10 | 3.4 | 1 | 1 | 10 | 45 | D |  | 0.07262164 | 1463.144 | 3.048967 | 1
1667 | 1 | E-LFP-A123-P-10Ah-3.4v-1c-+45C | Exp Data | A123 | Pouch | LFP |  | 15.3 | 9 | 5 | 137.7 | 10 | 3.4 | 1 | 1 | 10 | 45 | D |  | 0.07262164 | 1467.52 | 3.045355 | 1
1668 | 1 | E-LFP-A123-P-10Ah-3.4v-1c-+45C | Exp Data | A123 | Pouch | LFP |  | 15.3 | 9 | 5 | 137.7 | 10 | 3.4 | 1 | 1 | 10 | 45 | D |  | 0.07262164 | 1482.748 | 3.052468 | 1
1669 | 1 | E-LFP-A123-P-10Ah-3.4v-1c-+45C | Exp Data | A123 | Pouch | LFP |  | 15.3 | 9 | 5 | 137.7 | 10 | 3.4 | 1 | 1 | 10 | 45 | D |  | 0.07262164 | 1492.65 | 3.049779 | 1
1670 | 1 | E-LFP-A123-P-10Ah-3.4v-1c-+45C | Exp Data | A123 | Pouch | LFP |  | 15.3 | 9 | 5 | 137.7 | 10 | 3.4 | 1 | 1 | 10 | 45 | D |  | 0.07262164 | 1493.412 | 3.043261 | 1
1671 | 1 | E-LFP-A123-P-10Ah-3.4v-1c-+45C | Exp Data | A123 | Pouch | LFP |  | 15.3 | 9 | 5 | 137.7 | 10 | 3.4 | 1 | 1 | 10 | 45 | D |  | 0.07262164 | 1494.301 | 3.041106 | 1
1672 | 1 | E-LFP-A123-P-10Ah-3.4v-1c-+45C | Exp Data | A123 | Pouch | LFP |  | 15.3 | 9 | 5 | 137.7 | 10 | 3.4 | 1 | 1 | 10 | 45 | D |  | 0.07262164 | 1495.351 | 3.047616 | 1
1673 | 1 | E-LFP-A123-P-10Ah-3.4v-1c-+45C | Exp Data | A123 | Pouch | LFP |  | 15.3 | 9 | 5 | 137.7 | 10 | 3.4 | 1 | 1 | 10 | 45 | D |  | 0.07262164 | 1498.502 | 3.039187 | 1
1674 | 1 | E-LFP-A123-P-10Ah-3.4v-1c-+45C | Exp Data | A123 | Pouch | LFP |  | 15.3 | 9 | 5 | 137.7 | 10 | 3.4 | 1 | 1 | 10 | 45 | D |  | 0.07262164 | 1502.002 | 3.045541 | 1
1675 | 1 | E-LFP-A123-P-10Ah-3.4v-1c-+45C | Exp Data | A123 | Pouch | LFP |  | 15.3 | 9 | 5 | 137.7 | 10 | 3.4 | 1 | 1 | 10 | 45 | D |  | 0.07262164 | 1529.308 | 3.043258 | 1
1676 | 1 | E-LFP-A123-P-10Ah-3.4v-1c-+45C | Exp Data | A123 | Pouch | LFP |  | 15.3 | 9 | 5 | 137.7 | 10 | 3.4 | 1 | 1 | 10 | 45 | D |  | 0.07262164 | 1530.008 | 3.049272 | 1
1677 | 1 | E-LFP-A123-P-10Ah-3.4v-1c-+45C | Exp Data | A123 | Pouch | LFP |  | 15.3 | 9 | 5 | 137.7 | 10 | 3.4 | 1 | 1 | 10 | 45 | D |  | 0.07262164 | 1530.008 | 3.046991 | 1
1678 | 1 | E-LFP-A123-P-10Ah-3.4v-1c-+45C | Exp Data | A123 | Pouch | LFP |  | 15.3 | 9 | 5 | 137.7 | 10 | 3.4 | 1 | 1 | 10 | 45 | D |  | 0.07262164 | 1532.809 | 3.040849 | 1
1679 | 1 | E-LFP-A123-P-10Ah-3.4v-1c-+45C | Exp Data | A123 | Pouch | LFP |  | 15.3 | 9 | 5 | 137.7 | 10 | 3.4 | 1 | 1 | 10 | 45 | D |  | 0.07262164 | 1543.241 | 3.045309 | 1
1680 | 1 | E-LFP-A123-P-10Ah-3.4v-1c-+45C | Exp Data | A123 | Pouch | LFP |  | 15.3 | 9 | 5 | 137.7 | 10 | 3.4 | 1 | 1 | 10 | 45 | D |  | 0.07262164 | 1563.878 | 3.047959 | 1
1681 | 1 | E-LFP-A123-P-10Ah-3.4v-1c-+45C | Exp Data | A123 | Pouch | LFP |  | 15.3 | 9 | 5 | 137.7 | 10 | 3.4 | 1 | 1 | 10 | 45 | D |  | 0.07262164 | 1564.666 | 3.03921 | 1
1682 | 1 | E-LFP-A123-P-10Ah-3.4v-1c-+45C | Exp Data | A123 | Pouch | LFP |  | 15.3 | 9 | 5 | 137.7 | 10 | 3.4 | 1 | 1 | 10 | 45 | D |  | 0.07262164 | 1565.191 | 3.042114 | 1
1683 | 1 | E-LFP-A123-P-10Ah-3.4v-1c-+45C | Exp Data | A123 | Pouch | LFP |  | 15.3 | 9 | 5 | 137.7 | 10 | 3.4 | 1 | 1 | 10 | 45 | D |  | 0.07262164 | 1570.967 | 3.045535 | 1
1684 | 1 | E-LFP-A123-P-10Ah-3.4v-1c-+45C | Exp Data | A123 | Pouch | LFP |  | 15.3 | 9 | 5 | 137.7 | 10 | 3.4 | 1 | 1 | 10 | 45 | D |  | 0.07262164 | 1597.665 | 3.037728 | 1
1685 | 1 | E-LFP-A123-P-10Ah-3.4v-1c-+45C | Exp Data | A123 | Pouch | LFP |  | 15.3 | 9 | 5 | 137.7 | 10 | 3.4 | 1 | 1 | 10 | 45 | D |  | 0.07262164 | 1599.323 | 3.042111 | 1
1686 | 1 | E-LFP-A123-P-10Ah-3.4v-1c-+45C | Exp Data | A123 | Pouch | LFP |  | 15.3 | 9 | 5 | 137.7 | 10 | 3.4 | 1 | 1 | 10 | 45 | D |  | 0.07262164 | 1599.323 | 3.039829 | 1
1687 | 1 | E-LFP-A123-P-10Ah-3.4v-1c-+45C | Exp Data | A123 | Pouch | LFP |  | 15.3 | 9 | 5 | 137.7 | 10 | 3.4 | 1 | 1 | 10 | 45 | D |  | 0.07262164 | 1599.323 | 3.035837 | 1
1688 | 1 | E-LFP-A123-P-10Ah-3.4v-1c-+45C | Exp Data | A123 | Pouch | LFP |  | 15.3 | 9 | 5 | 137.7 | 10 | 3.4 | 1 | 1 | 10 | 45 | D |  | 0.07262164 | 1605.624 | 3.045221 | 1
1689 | 1 | E-LFP-A123-P-10Ah-3.4v-1c-+45C | Exp Data | A123 | Pouch | LFP |  | 15.3 | 9 | 5 | 137.7 | 10 | 3.4 | 1 | 1 | 10 | 45 | D |  | 0.07262164 | 1632.055 | 3.037672 | 1
1690 | 1 | E-LFP-A123-P-10Ah-3.4v-1c-+45C | Exp Data | A123 | Pouch | LFP |  | 15.3 | 9 | 5 | 137.7 | 10 | 3.4 | 1 | 1 | 10 | 45 | D |  | 0.07262164 | 1633.98 | 3.042107 | 1
1691 | 1 | E-LFP-A123-P-10Ah-3.4v-1c-+45C | Exp Data | A123 | Pouch | LFP |  | 15.3 | 9 | 5 | 137.7 | 10 | 3.4 | 1 | 1 | 10 | 45 | D |  | 0.07262164 | 1633.98 | 3.039826 | 1
1692 | 1 | E-LFP-A123-P-10Ah-3.4v-1c-+45C | Exp Data | A123 | Pouch | LFP |  | 15.3 | 9 | 5 | 137.7 | 10 | 3.4 | 1 | 1 | 10 | 45 | D |  | 0.07262164 | 1633.98 | 3.035834 | 1
1693 | 1 | E-LFP-A123-P-10Ah-3.4v-1c-+45C | Exp Data | A123 | Pouch | LFP |  | 15.3 | 9 | 5 | 137.7 | 10 | 3.4 | 1 | 1 | 10 | 45 | D |  | 0.07262164 | 1637.131 | 3.045275 | 1
1694 | 1 | E-LFP-A123-P-10Ah-3.4v-1c-+45C | Exp Data | A123 | Pouch | LFP |  | 15.3 | 9 | 5 | 137.7 | 10 | 3.4 | 1 | 1 | 10 | 45 | D |  | 0.07262164 | 1662.336 | 3.04292 | 1
1695 | 1 | E-LFP-A123-P-10Ah-3.4v-1c-+45C | Exp Data | A123 | Pouch | LFP |  | 15.3 | 9 | 5 | 137.7 | 10 | 3.4 | 1 | 1 | 10 | 45 | D |  | 0.07262164 | 1664.961 | 3.037542 | 1
1696 | 1 | E-LFP-A123-P-10Ah-3.4v-1c-+45C | Exp Data | A123 | Pouch | LFP |  | 15.3 | 9 | 5 | 137.7 | 10 | 3.4 | 1 | 1 | 10 | 45 | D |  | 0.07262164 | 1668.637 | 3.040549 | 1
1697 | 1 | E-LFP-A123-P-10Ah-3.4v-1c-+45C | Exp Data | A123 | Pouch | LFP |  | 15.3 | 9 | 5 | 137.7 | 10 | 3.4 | 1 | 1 | 10 | 45 | D |  | 0.07262164 | 1671.788 | 3.03469 | 1
1698 | 1 | E-LFP-A123-P-10Ah-3.4v-1c-+45C | Exp Data | A123 | Pouch | LFP |  | 15.3 | 9 | 5 | 137.7 | 10 | 3.4 | 1 | 1 | 10 | 45 | D |  | 0.07262164 | 1684.916 | 3.03274 | 1
1699 | 1 | E-LFP-A123-P-10Ah-3.4v-1c-+45C | Exp Data | A123 | Pouch | LFP |  | 15.3 | 9 | 5 | 137.7 | 10 | 3.4 | 1 | 1 | 10 | 45 | D |  | 0.07262164 | 1700.144 | 3.037539 | 1
1700 | 1 | E-LFP-A123-P-10Ah-3.4v-1c-+45C | Exp Data | A123 | Pouch | LFP |  | 15.3 | 9 | 5 | 137.7 | 10 | 3.4 | 1 | 1 | 10 | 45 | D |  | 0.07262164 | 1705.476 | 3.04096 | 1
1701 | 1 | E-LFP-A123-P-10Ah-3.4v-1c-+45C | Exp Data | A123 | Pouch | LFP |  | 15.3 | 9 | 5 | 137.7 | 10 | 3.4 | 1 | 1 | 10 | 45 | D |  | 0.07262164 | 1709.596 | 3.034894 | 1
1702 | 1 | E-LFP-A123-P-10Ah-3.4v-1c-+45C | Exp Data | A123 | Pouch | LFP |  | 15.3 | 9 | 5 | 137.7 | 10 | 3.4 | 1 | 1 | 10 | 45 | D |  | 0.07262164 | 1723.774 | 3.030123 | 1
1703 | 1 | E-LFP-A123-P-10Ah-3.4v-1c-+45C | Exp Data | A123 | Pouch | LFP |  | 15.3 | 9 | 5 | 137.7 | 10 | 3.4 | 1 | 1 | 10 | 45 | D |  | 0.07262164 | 1726.924 | 3.041529 | 1
1704 | 1 | E-LFP-A123-P-10Ah-3.4v-1c-+45C | Exp Data | A123 | Pouch | LFP |  | 15.3 | 9 | 5 | 137.7 | 10 | 3.4 | 1 | 1 | 10 | 45 | D |  | 0.07262164 | 1734.801 | 3.039589 | 1
1705 | 1 | E-LFP-A123-P-10Ah-3.4v-1c-+45C | Exp Data | A123 | Pouch | LFP |  | 15.3 | 9 | 5 | 137.7 | 10 | 3.4 | 1 | 1 | 10 | 45 | D |  | 0.07262164 | 1736.84 | 3.037535 | 1
1706 | 1 | E-LFP-A123-P-10Ah-3.4v-1c-+45C | Exp Data | A123 | Pouch | LFP |  | 15.3 | 9 | 5 | 137.7 | 10 | 3.4 | 1 | 1 | 10 | 45 | D |  | 0.07262164 | 1743.041 | 3.034113 | 1
1707 | 1 | E-LFP-A123-P-10Ah-3.4v-1c-+45C | Exp Data | A123 | Pouch | LFP |  | 15.3 | 9 | 5 | 137.7 | 10 | 3.4 | 1 | 1 | 10 | 45 | D |  | 0.07262164 | 1749.854 | 3.032275 | 1
1708 | 1 | E-LFP-A123-P-10Ah-3.4v-1c-+45C | Exp Data | A123 | Pouch | LFP |  | 15.3 | 9 | 5 | 137.7 | 10 | 3.4 | 1 | 1 | 10 | 45 | D |  | 0.07262164 | 1767.095 | 3.038388 | 1
1709 | 1 | E-LFP-A123-P-10Ah-3.4v-1c-+45C | Exp Data | A123 | Pouch | LFP |  | 15.3 | 9 | 5 | 137.7 | 10 | 3.4 | 1 | 1 | 10 | 45 | D |  | 0.07262164 | 1771.909 | 3.036392 | 1
1710 | 1 | E-LFP-A123-P-10Ah-3.4v-1c-+45C | Exp Data | A123 | Pouch | LFP |  | 15.3 | 9 | 5 | 137.7 | 10 | 3.4 | 1 | 1 | 10 | 45 | D |  | 0.07262164 | 1781.611 | 3.033539 | 1
1711 | 1 | E-LFP-A123-P-10Ah-3.4v-1c-+45C | Exp Data | A123 | Pouch | LFP |  | 15.3 | 9 | 5 | 137.7 | 10 | 3.4 | 1 | 1 | 10 | 45 | D |  | 0.07262164 | 1783.374 | 3.031115 | 1
1712 | 1 | E-LFP-A123-P-10Ah-3.4v-1c-+45C | Exp Data | A123 | Pouch | LFP |  | 15.3 | 9 | 5 | 137.7 | 10 | 3.4 | 1 | 1 | 10 | 45 | D |  | 0.07262164 | 1810.207 | 3.037377 | 1
1713 | 1 | E-LFP-A123-P-10Ah-3.4v-1c-+45C | Exp Data | A123 | Pouch | LFP |  | 15.3 | 9 | 5 | 137.7 | 10 | 3.4 | 1 | 1 | 10 | 45 | D |  | 0.07262164 | 1812.217 | 3.034107 | 1
1714 | 1 | E-LFP-A123-P-10Ah-3.4v-1c-+45C | Exp Data | A123 | Pouch | LFP |  | 15.3 | 9 | 5 | 137.7 | 10 | 3.4 | 1 | 1 | 10 | 45 | D |  | 0.07262164 | 1816.718 | 3.03167 | 1
1715 | 1 | E-LFP-A123-P-10Ah-3.4v-1c-+45C | Exp Data | A123 | Pouch | LFP |  | 15.3 | 9 | 5 | 137.7 | 10 | 3.4 | 1 | 1 | 10 | 45 | D |  | 0.07262164 | 1822.232 | 3.029828 | 1
1716 | 1 | E-LFP-A123-P-10Ah-3.4v-1c-+45C | Exp Data | A123 | Pouch | LFP |  | 15.3 | 9 | 5 | 137.7 | 10 | 3.4 | 1 | 1 | 10 | 45 | D |  | 0.07262164 | 1832.472 | 3.038211 | 1
1717 | 1 | E-LFP-A123-P-10Ah-3.4v-1c-+45C | Exp Data | A123 | Pouch | LFP |  | 15.3 | 9 | 5 | 137.7 | 10 | 3.4 | 1 | 1 | 10 | 45 | D |  | 0.07262164 | 1834.047 | 3.035816 | 1
1718 | 1 | E-LFP-A123-P-10Ah-3.4v-1c-+45C | Exp Data | A123 | Pouch | LFP |  | 15.3 | 9 | 5 | 137.7 | 10 | 3.4 | 1 | 1 | 10 | 45 | D |  | 0.07262164 | 1846.649 | 3.027296 | 1
1719 | 1 | E-LFP-A123-P-10Ah-3.4v-1c-+45C | Exp Data | A123 | Pouch | LFP |  | 15.3 | 9 | 5 | 137.7 | 10 | 3.4 | 1 | 1 | 10 | 45 | D |  | 0.07262164 | 1848.225 | 3.033585 | 1
1720 | 1 | E-LFP-A123-P-10Ah-3.4v-1c-+45C | Exp Data | A123 | Pouch | LFP |  | 15.3 | 9 | 5 | 137.7 | 10 | 3.4 | 1 | 1 | 10 | 45 | D |  | 0.07262164 | 1852.951 | 3.030681 | 1
1721 | 1 | E-LFP-A123-P-10Ah-3.4v-1c-+45C | Exp Data | A123 | Pouch | LFP |  | 15.3 | 9 | 5 | 137.7 | 10 | 3.4 | 1 | 1 | 10 | 45 | D |  | 0.07262164 | 1864.503 | 3.026308 | 1
1722 | 1 | E-LFP-A123-P-10Ah-3.4v-1c-+45C | Exp Data | A123 | Pouch | LFP |  | 15.3 | 9 | 5 | 137.7 | 10 | 3.4 | 1 | 1 | 10 | 45 | D |  | 0.07262164 | 1884.142 | 3.032959 | 1
1723 | 1 | E-LFP-A123-P-10Ah-3.4v-1c-+45C | Exp Data | A123 | Pouch | LFP |  | 15.3 | 9 | 5 | 137.7 | 10 | 3.4 | 1 | 1 | 10 | 45 | D |  | 0.07262164 | 1884.142 | 3.028435 | 1
1724 | 1 | E-LFP-A123-P-10Ah-3.4v-1c-+45C | Exp Data | A123 | Pouch | LFP |  | 15.3 | 9 | 5 | 137.7 | 10 | 3.4 | 1 | 1 | 10 | 45 | D |  | 0.07262164 | 1885.133 | 3.030678 | 1
1725 | 1 | E-LFP-A123-P-10Ah-3.4v-1c-+45C | Exp Data | A123 | Pouch | LFP |  | 15.3 | 9 | 5 | 137.7 | 10 | 3.4 | 1 | 1 | 10 | 45 | D |  | 0.07262164 | 1899.986 | 3.026685 | 1
1726 | 1 | E-LFP-A123-P-10Ah-3.4v-1c-+45C | Exp Data | A123 | Pouch | LFP |  | 15.3 | 9 | 5 | 137.7 | 10 | 3.4 | 1 | 1 | 10 | 45 | D |  | 0.07262164 | 1917.539 | 3.032645 | 1
1727 | 1 | E-LFP-A123-P-10Ah-3.4v-1c-+45C | Exp Data | A123 | Pouch | LFP |  | 15.3 | 9 | 5 | 137.7 | 10 | 3.4 | 1 | 1 | 10 | 45 | D |  | 0.07262164 | 1919.29 | 3.030675 | 1
1728 | 1 | E-LFP-A123-P-10Ah-3.4v-1c-+45C | Exp Data | A123 | Pouch | LFP |  | 15.3 | 9 | 5 | 137.7 | 10 | 3.4 | 1 | 1 | 10 | 45 | D |  | 0.07262164 | 1920.24 | 3.028394 | 1
1729 | 1 | E-LFP-A123-P-10Ah-3.4v-1c-+45C | Exp Data | A123 | Pouch | LFP |  | 15.3 | 9 | 5 | 137.7 | 10 | 3.4 | 1 | 1 | 10 | 45 | D |  | 0.07262164 | 1933.083 | 3.026263 | 1
1730 | 1 | E-LFP-A123-P-10Ah-3.4v-1c-+45C | Exp Data | A123 | Pouch | LFP |  | 15.3 | 9 | 5 | 137.7 | 10 | 3.4 | 1 | 1 | 10 | 45 | D |  | 0.07262164 | 1950.621 | 3.031528 | 1
1731 | 1 | E-LFP-A123-P-10Ah-3.4v-1c-+45C | Exp Data | A123 | Pouch | LFP |  | 15.3 | 9 | 5 | 137.7 | 10 | 3.4 | 1 | 1 | 10 | 45 | D |  | 0.07262164 | 1955.347 | 3.02922 | 1
1732 | 1 | E-LFP-A123-P-10Ah-3.4v-1c-+45C | Exp Data | A123 | Pouch | LFP |  | 15.3 | 9 | 5 | 137.7 | 10 | 3.4 | 1 | 1 | 10 | 45 | D |  | 0.07262164 | 1961.123 | 3.025063 | 1
1733 | 1 | E-LFP-A123-P-10Ah-3.4v-1c-+45C | Exp Data | A123 | Pouch | LFP |  | 15.3 | 9 | 5 | 137.7 | 10 | 3.4 | 1 | 1 | 10 | 45 | D |  | 0.07262164 | 1965.587 | 3.026869 | 1
1734 | 1 | E-LFP-A123-P-10Ah-3.4v-1c-+45C | Exp Data | A123 | Pouch | LFP |  | 15.3 | 9 | 5 | 137.7 | 10 | 3.4 | 1 | 1 | 10 | 45 | D |  | 0.07262164 | 1975.039 | 3.023541 | 1
1735 | 1 | E-LFP-A123-P-10Ah-3.4v-1c-+45C | Exp Data | A123 | Pouch | LFP |  | 15.3 | 9 | 5 | 137.7 | 10 | 3.4 | 1 | 1 | 10 | 45 | D |  | 0.07262164 | 1978.189 | 3.021545 | 1
1736 | 1 | E-LFP-A123-P-10Ah-3.4v-1c-+45C | Exp Data | A123 | Pouch | LFP |  | 15.3 | 9 | 5 | 137.7 | 10 | 3.4 | 1 | 1 | 10 | 45 | D |  | 0.07262164 | 1985.884 | 3.019614 | 1
1737 | 1 | E-LFP-A123-P-10Ah-3.4v-1c-+45C | Exp Data | A123 | Pouch | LFP |  | 15.3 | 9 | 5 | 137.7 | 10 | 3.4 | 1 | 1 | 10 | 45 | D |  | 0.07262164 | 2002.607 | 3.025897 | 1
1738 | 1 | E-LFP-A123-P-10Ah-3.4v-1c-+45C | Exp Data | A123 | Pouch | LFP |  | 15.3 | 9 | 5 | 137.7 | 10 | 3.4 | 1 | 1 | 10 | 45 | D |  | 0.07262164 | 2008.908 | 3.023616 | 1
1739 | 1 | E-LFP-A123-P-10Ah-3.4v-1c-+45C | Exp Data | A123 | Pouch | LFP |  | 15.3 | 9 | 5 | 137.7 | 10 | 3.4 | 1 | 1 | 10 | 45 | D |  | 0.07262164 | 2012.059 | 3.021334 | 1
1740 | 1 | E-LFP-A123-P-10Ah-3.4v-1c-+45C | Exp Data | A123 | Pouch | LFP |  | 15.3 | 9 | 5 | 137.7 | 10 | 3.4 | 1 | 1 | 10 | 45 | D |  | 0.07262164 | 2022.561 | 3.019703 | 1
1741 | 1 | E-LFP-A123-P-10Ah-3.4v-1c-+45C | Exp Data | A123 | Pouch | LFP |  | 15.3 | 9 | 5 | 137.7 | 10 | 3.4 | 1 | 1 | 10 | 45 | D |  | 0.07262164 | 2032.276 | 3.017975 | 1
1742 | 1 | E-LFP-A123-P-10Ah-3.4v-1c-+45C | Exp Data | A123 | Pouch | LFP |  | 15.3 | 9 | 5 | 137.7 | 10 | 3.4 | 1 | 1 | 10 | 45 | D |  | 0.07262164 | 2039.29 | 3.023739 | 1
1743 | 1 | E-LFP-A123-P-10Ah-3.4v-1c-+45C | Exp Data | A123 | Pouch | LFP |  | 15.3 | 9 | 5 | 137.7 | 10 | 3.4 | 1 | 1 | 10 | 45 | D |  | 0.07262164 | 2055.943 | 3.020397 | 1
1744 | 1 | E-LFP-A123-P-10Ah-3.4v-1c-+45C | Exp Data | A123 | Pouch | LFP |  | 15.3 | 9 | 5 | 137.7 | 10 | 3.4 | 1 | 1 | 10 | 45 | D |  | 0.07262164 | 2059.605 | 3.016353 | 1
1745 | 1 | E-LFP-A123-P-10Ah-3.4v-1c-+45C | Exp Data | A123 | Pouch | LFP |  | 15.3 | 9 | 5 | 137.7 | 10 | 3.4 | 1 | 1 | 10 | 45 | D |  | 0.07262164 | 2072.622 | 3.018241 | 1
1746 | 1 | E-LFP-A123-P-10Ah-3.4v-1c-+45C | Exp Data | A123 | Pouch | LFP |  | 15.3 | 9 | 5 | 137.7 | 10 | 3.4 | 1 | 1 | 10 | 45 | D |  | 0.07262164 | 2073.133 | 3.014473 | 1
1747 | 1 | E-LFP-A123-P-10Ah-3.4v-1c-+45C | Exp Data | A123 | Pouch | LFP |  | 15.3 | 9 | 5 | 137.7 | 10 | 3.4 | 1 | 1 | 10 | 45 | D |  | 0.07262164 | 2084.524 | 3.019824 | 1
1748 | 1 | E-LFP-A123-P-10Ah-3.4v-1c-+45C | Exp Data | A123 | Pouch | LFP |  | 15.3 | 9 | 5 | 137.7 | 10 | 3.4 | 1 | 1 | 10 | 45 | D |  | 0.07262164 | 2089.425 | 3.01279 | 1
1749 | 1 | E-LFP-A123-P-10Ah-3.4v-1c-+45C | Exp Data | A123 | Pouch | LFP |  | 15.3 | 9 | 5 | 137.7 | 10 | 3.4 | 1 | 1 | 10 | 45 | D |  | 0.07262164 | 2102.216 | 3.016971 | 1
1750 | 1 | E-LFP-A123-P-10Ah-3.4v-1c-+45C | Exp Data | A123 | Pouch | LFP |  | 15.3 | 9 | 5 | 137.7 | 10 | 3.4 | 1 | 1 | 10 | 45 | D |  | 0.07262164 | 2106.579 | 3.010801 | 1
1751 | 1 | E-LFP-A123-P-10Ah-3.4v-1c-+45C | Exp Data | A123 | Pouch | LFP |  | 15.3 | 9 | 5 | 137.7 | 10 | 3.4 | 1 | 1 | 10 | 45 | D |  | 0.07262164 | 2109.029 | 3.014689 | 1
1752 | 1 | E-LFP-A123-P-10Ah-3.4v-1c-+45C | Exp Data | A123 | Pouch | LFP |  | 15.3 | 9 | 5 | 137.7 | 10 | 3.4 | 1 | 1 | 10 | 45 | D |  | 0.07262164 | 2124.513 | 3.012406 | 1
1753 | 1 | E-LFP-A123-P-10Ah-3.4v-1c-+45C | Exp Data | A123 | Pouch | LFP |  | 15.3 | 9 | 5 | 137.7 | 10 | 3.4 | 1 | 1 | 10 | 45 | D |  | 0.07262164 | 2130.209 | 3.016588 | 1
1754 | 1 | E-LFP-A123-P-10Ah-3.4v-1c-+45C | Exp Data | A123 | Pouch | LFP |  | 15.3 | 9 | 5 | 137.7 | 10 | 3.4 | 1 | 1 | 10 | 45 | D |  | 0.07262164 | 2138.535 | 3.01436 | 1
1755 | 1 | E-LFP-A123-P-10Ah-3.4v-1c-+45C | Exp Data | A123 | Pouch | LFP |  | 15.3 | 9 | 5 | 137.7 | 10 | 3.4 | 1 | 1 | 10 | 45 | D |  | 0.07262164 | 2142.286 | 3.01044 | 1
1756 | 1 | E-LFP-A123-P-10Ah-3.4v-1c-+45C | Exp Data | A123 | Pouch | LFP |  | 15.3 | 9 | 5 | 137.7 | 10 | 3.4 | 1 | 1 | 10 | 45 | D |  | 0.07262164 | 2146.81 | 3.008149 | 1
1757 | 1 | E-LFP-A123-P-10Ah-3.4v-1c-+45C | Exp Data | A123 | Pouch | LFP |  | 15.3 | 9 | 5 | 137.7 | 10 | 3.4 | 1 | 1 | 10 | 45 | D |  | 0.07262164 | 2158.74 | 3.012403 | 1
1758 | 1 | E-LFP-A123-P-10Ah-3.4v-1c-+45C | Exp Data | A123 | Pouch | LFP |  | 15.3 | 9 | 5 | 137.7 | 10 | 3.4 | 1 | 1 | 10 | 45 | D |  | 0.07262164 | 2169.221 | 3.006766 | 1
1759 | 1 | E-LFP-A123-P-10Ah-3.4v-1c-+45C | Exp Data | A123 | Pouch | LFP |  | 15.3 | 9 | 5 | 137.7 | 10 | 3.4 | 1 | 1 | 10 | 45 | D |  | 0.07262164 | 2178.075 | 3.01012 | 1
1760 | 1 | E-LFP-A123-P-10Ah-3.4v-1c-+45C | Exp Data | A123 | Pouch | LFP |  | 15.3 | 9 | 5 | 137.7 | 10 | 3.4 | 1 | 1 | 10 | 45 | D |  | 0.07262164 | 2191.997 | 3.011766 | 1
1761 | 1 | E-LFP-A123-P-10Ah-3.4v-1c-+45C | Exp Data | A123 | Pouch | LFP |  | 15.3 | 9 | 5 | 137.7 | 10 | 3.4 | 1 | 1 | 10 | 45 | D |  | 0.07262164 | 2201.099 | 3.004985 | 1
1762 | 1 | E-LFP-A123-P-10Ah-3.4v-1c-+45C | Exp Data | A123 | Pouch | LFP |  | 15.3 | 9 | 5 | 137.7 | 10 | 3.4 | 1 | 1 | 10 | 45 | D |  | 0.07262164 | 2203.088 | 3.007717 | 1
1763 | 1 | E-LFP-A123-P-10Ah-3.4v-1c-+45C | Exp Data | A123 | Pouch | LFP |  | 15.3 | 9 | 5 | 137.7 | 10 | 3.4 | 1 | 1 | 10 | 45 | D |  | 0.07262164 | 2223.153 | 3.010623 | 1
1764 | 1 | E-LFP-A123-P-10Ah-3.4v-1c-+45C | Exp Data | A123 | Pouch | LFP |  | 15.3 | 9 | 5 | 137.7 | 10 | 3.4 | 1 | 1 | 10 | 45 | D |  | 0.07262164 | 2234.18 | 3.008176 | 1
1765 | 1 | E-LFP-A123-P-10Ah-3.4v-1c-+45C | Exp Data | A123 | Pouch | LFP |  | 15.3 | 9 | 5 | 137.7 | 10 | 3.4 | 1 | 1 | 10 | 45 | D |  | 0.07262164 | 2235.756 | 3.005967 | 1
1766 | 1 | E-LFP-A123-P-10Ah-3.4v-1c-+45C | Exp Data | A123 | Pouch | LFP |  | 15.3 | 9 | 5 | 137.7 | 10 | 3.4 | 1 | 1 | 10 | 45 | D |  | 0.07262164 | 2235.756 | 3.003841 | 1
1767 | 1 | E-LFP-A123-P-10Ah-3.4v-1c-+45C | Exp Data | A123 | Pouch | LFP |  | 15.3 | 9 | 5 | 137.7 | 10 | 3.4 | 1 | 1 | 10 | 45 | D |  | 0.07262164 | 2247.571 | 3.000133 | 1
1768 | 1 | E-LFP-A123-P-10Ah-3.4v-1c-+45C | Exp Data | A123 | Pouch | LFP |  | 15.3 | 9 | 5 | 137.7 | 10 | 3.4 | 1 | 1 | 10 | 45 | D |  | 0.07262164 | 2252.822 | 3.001749 | 1
1769 | 1 | E-LFP-A123-P-10Ah-3.4v-1c-+45C | Exp Data | A123 | Pouch | LFP |  | 15.3 | 9 | 5 | 137.7 | 10 | 3.4 | 1 | 1 | 10 | 45 | D |  | 0.07262164 | 2270.413 | 3.006275 | 1
1770 | 1 | E-LFP-A123-P-10Ah-3.4v-1c-+45C | Exp Data | A123 | Pouch | LFP |  | 15.3 | 9 | 5 | 137.7 | 10 | 3.4 | 1 | 1 | 10 | 45 | D |  | 0.07262164 | 2270.413 | 3.003994 | 1
1771 | 1 | E-LFP-A123-P-10Ah-3.4v-1c-+45C | Exp Data | A123 | Pouch | LFP |  | 15.3 | 9 | 5 | 137.7 | 10 | 3.4 | 1 | 1 | 10 | 45 | D |  | 0.07262164 | 2282.622 | 2.999952 | 1
1772 | 1 | E-LFP-A123-P-10Ah-3.4v-1c-+45C | Exp Data | A123 | Pouch | LFP |  | 15.3 | 9 | 5 | 137.7 | 10 | 3.4 | 1 | 1 | 10 | 45 | D |  | 0.07262164 | 2290.105 | 3.002411 | 1
1773 | 1 | E-LFP-A123-P-10Ah-3.4v-1c-+45C | Exp Data | A123 | Pouch | LFP |  | 15.3 | 9 | 5 | 137.7 | 10 | 3.4 | 1 | 1 | 10 | 45 | D |  | 0.07262164 | 2292.468 | 3.007258 | 1
1774 | 1 | E-LFP-A123-P-10Ah-3.4v-1c-+45C | Exp Data | A123 | Pouch | LFP |  | 15.3 | 9 | 5 | 137.7 | 10 | 3.4 | 1 | 1 | 10 | 45 | D |  | 0.07262164 | 2295.618 | 3.005091 | 1
1775 | 1 | E-LFP-A123-P-10Ah-3.4v-1c-+45C | Exp Data | A123 | Pouch | LFP |  | 15.3 | 9 | 5 | 137.7 | 10 | 3.4 | 1 | 1 | 10 | 45 | D |  | 0.07262164 | 2309.009 | 2.997847 | 1
1776 | 1 | E-LFP-A123-P-10Ah-3.4v-1c-+45C | Exp Data | A123 | Pouch | LFP |  | 15.3 | 9 | 5 | 137.7 | 10 | 3.4 | 1 | 1 | 10 | 45 | D |  | 0.07262164 | 2317.673 | 3.000049 | 1
1777 | 1 | E-LFP-A123-P-10Ah-3.4v-1c-+45C | Exp Data | A123 | Pouch | LFP |  | 15.3 | 9 | 5 | 137.7 | 10 | 3.4 | 1 | 1 | 10 | 45 | D |  | 0.07262164 | 2320.824 | 3.00233 | 1
1778 | 1 | E-LFP-A123-P-10Ah-3.4v-1c-+45C | Exp Data | A123 | Pouch | LFP |  | 15.3 | 9 | 5 | 137.7 | 10 | 3.4 | 1 | 1 | 10 | 45 | D |  | 0.07262164 | 2343.121 | 2.997558 | 1
1779 | 1 | E-LFP-A123-P-10Ah-3.4v-1c-+45C | Exp Data | A123 | Pouch | LFP |  | 15.3 | 9 | 5 | 137.7 | 10 | 3.4 | 1 | 1 | 10 | 45 | D |  | 0.07262164 | 2346.029 | 2.995329 | 1
1780 | 1 | E-LFP-A123-P-10Ah-3.4v-1c-+45C | Exp Data | A123 | Pouch | LFP |  | 15.3 | 9 | 5 | 137.7 | 10 | 3.4 | 1 | 1 | 10 | 45 | D |  | 0.07262164 | 2352.855 | 3.002215 | 1
1781 | 1 | E-LFP-A123-P-10Ah-3.4v-1c-+45C | Exp Data | A123 | Pouch | LFP |  | 15.3 | 9 | 5 | 137.7 | 10 | 3.4 | 1 | 1 | 10 | 45 | D |  | 0.07262164 | 2353.38 | 3.000029 | 1
1782 | 1 | E-LFP-A123-P-10Ah-3.4v-1c-+45C | Exp Data | A123 | Pouch | LFP |  | 15.3 | 9 | 5 | 137.7 | 10 | 3.4 | 1 | 1 | 10 | 45 | D |  | 0.07262164 | 2368.083 | 2.993616 | 1
1783 | 1 | E-LFP-A123-P-10Ah-3.4v-1c-+45C | Exp Data | A123 | Pouch | LFP |  | 15.3 | 9 | 5 | 137.7 | 10 | 3.4 | 1 | 1 | 10 | 45 | D |  | 0.07262164 | 2374.385 | 2.999837 | 1
1784 | 1 | E-LFP-A123-P-10Ah-3.4v-1c-+45C | Exp Data | A123 | Pouch | LFP |  | 15.3 | 9 | 5 | 137.7 | 10 | 3.4 | 1 | 1 | 10 | 45 | D |  | 0.07262164 | 2377.31 | 2.997148 | 1
1785 | 1 | E-LFP-A123-P-10Ah-3.4v-1c-+45C | Exp Data | A123 | Pouch | LFP |  | 15.3 | 9 | 5 | 137.7 | 10 | 3.4 | 1 | 1 | 10 | 45 | D |  | 0.07262164 | 2379.898 | 2.991175 | 1
1786 | 1 | E-LFP-A123-P-10Ah-3.4v-1c-+45C | Exp Data | A123 | Pouch | LFP |  | 15.3 | 9 | 5 | 137.7 | 10 | 3.4 | 1 | 1 | 10 | 45 | D |  | 0.07262164 | 2389.438 | 2.994893 | 1
1787 | 1 | E-LFP-A123-P-10Ah-3.4v-1c-+45C | Exp Data | A123 | Pouch | LFP |  | 15.3 | 9 | 5 | 137.7 | 10 | 3.4 | 1 | 1 | 10 | 45 | D |  | 0.07262164 | 2406.751 | 2.98962 | 1
1788 | 1 | E-LFP-A123-P-10Ah-3.4v-1c-+45C | Exp Data | A123 | Pouch | LFP |  | 15.3 | 9 | 5 | 137.7 | 10 | 3.4 | 1 | 1 | 10 | 45 | D |  | 0.07262164 | 2412.643 | 2.987775 | 1
1789 | 1 | E-LFP-A123-P-10Ah-3.4v-1c-+45C | Exp Data | A123 | Pouch | LFP |  | 15.3 | 9 | 5 | 137.7 | 10 | 3.4 | 1 | 1 | 10 | 45 | D |  | 0.07262164 | 2413.993 | 2.995759 | 1
1790 | 1 | E-LFP-A123-P-10Ah-3.4v-1c-+45C | Exp Data | A123 | Pouch | LFP |  | 15.3 | 9 | 5 | 137.7 | 10 | 3.4 | 1 | 1 | 10 | 45 | D |  | 0.07262164 | 2414.374 | 2.992024 | 1
1791 | 1 | E-LFP-A123-P-10Ah-3.4v-1c-+45C | Exp Data | A123 | Pouch | LFP |  | 15.3 | 9 | 5 | 137.7 | 10 | 3.4 | 1 | 1 | 10 | 45 | D |  | 0.07262164 | 2417.594 | 2.99413 | 1
1792 | 1 | E-LFP-A123-P-10Ah-3.4v-1c-+45C | Exp Data | A123 | Pouch | LFP |  | 15.3 | 9 | 5 | 137.7 | 10 | 3.4 | 1 | 1 | 10 | 45 | D |  | 0.07262164 | 2424.008 | 2.986858 | 1
1793 | 1 | E-LFP-A123-P-10Ah-3.4v-1c-+45C | Exp Data | A123 | Pouch | LFP |  | 15.3 | 9 | 5 | 137.7 | 10 | 3.4 | 1 | 1 | 10 | 45 | D |  | 0.07262164 | 2437.398 | 2.994128 | 1
1794 | 1 | E-LFP-A123-P-10Ah-3.4v-1c-+45C | Exp Data | A123 | Pouch | LFP |  | 15.3 | 9 | 5 | 137.7 | 10 | 3.4 | 1 | 1 | 10 | 45 | D |  | 0.07262164 | 2439.822 | 2.989477 | 1
1795 | 1 | E-LFP-A123-P-10Ah-3.4v-1c-+45C | Exp Data | A123 | Pouch | LFP |  | 15.3 | 9 | 5 | 137.7 | 10 | 3.4 | 1 | 1 | 10 | 45 | D |  | 0.07262164 | 2446.85 | 2.992157 | 1
1796 | 1 | E-LFP-A123-P-10Ah-3.4v-1c-+45C | Exp Data | A123 | Pouch | LFP |  | 15.3 | 9 | 5 | 137.7 | 10 | 3.4 | 1 | 1 | 10 | 45 | D |  | 0.07262164 | 2453.151 | 2.986972 | 1
1797 | 1 | E-LFP-A123-P-10Ah-3.4v-1c-+45C | Exp Data | A123 | Pouch | LFP |  | 15.3 | 9 | 5 | 137.7 | 10 | 3.4 | 1 | 1 | 10 | 45 | D |  | 0.07262164 | 2455.602 | 2.985381 | 1
1798 | 1 | E-LFP-A123-P-10Ah-3.4v-1c-+45C | Exp Data | A123 | Pouch | LFP |  | 15.3 | 9 | 5 | 137.7 | 10 | 3.4 | 1 | 1 | 10 | 45 | D |  | 0.07262164 | 2472.055 | 2.991843 | 1
1799 | 1 | E-LFP-A123-P-10Ah-3.4v-1c-+45C | Exp Data | A123 | Pouch | LFP |  | 15.3 | 9 | 5 | 137.7 | 10 | 3.4 | 1 | 1 | 10 | 45 | D |  | 0.07262164 | 2474.756 | 2.989562 | 1
1800 | 1 | E-LFP-A123-P-10Ah-3.4v-1c-+45C | Exp Data | A123 | Pouch | LFP |  | 15.3 | 9 | 5 | 137.7 | 10 | 3.4 | 1 | 1 | 10 | 45 | D |  | 0.07262164 | 2479.407 | 2.982338 | 1
1801 | 1 | E-LFP-A123-P-10Ah-3.4v-1c-+45C | Exp Data | A123 | Pouch | LFP |  | 15.3 | 9 | 5 | 137.7 | 10 | 3.4 | 1 | 1 | 10 | 45 | D |  | 0.07262164 | 2485.108 | 2.984998 | 1
1802 | 1 | E-LFP-A123-P-10Ah-3.4v-1c-+45C | Exp Data | A123 | Pouch | LFP |  | 15.3 | 9 | 5 | 137.7 | 10 | 3.4 | 1 | 1 | 10 | 45 | D |  | 0.07262164 | 2489.505 | 2.987016 | 1
1803 | 1 | E-LFP-A123-P-10Ah-3.4v-1c-+45C | Exp Data | A123 | Pouch | LFP |  | 15.3 | 9 | 5 | 137.7 | 10 | 3.4 | 1 | 1 | 10 | 45 | D |  | 0.07262164 | 2492.534 | 2.98956 | 1
1804 | 1 | E-LFP-A123-P-10Ah-3.4v-1c-+45C | Exp Data | A123 | Pouch | LFP |  | 15.3 | 9 | 5 | 137.7 | 10 | 3.4 | 1 | 1 | 10 | 45 | D |  | 0.07262164 | 2501.356 | 2.983628 | 1
1805 | 1 | E-LFP-A123-P-10Ah-3.4v-1c-+45C | Exp Data | A123 | Pouch | LFP |  | 15.3 | 9 | 5 | 137.7 | 10 | 3.4 | 1 | 1 | 10 | 45 | D |  | 0.07262164 | 2515.714 | 2.981492 | 1
1806 | 1 | E-LFP-A123-P-10Ah-3.4v-1c-+45C | Exp Data | A123 | Pouch | LFP |  | 15.3 | 9 | 5 | 137.7 | 10 | 3.4 | 1 | 1 | 10 | 45 | D |  | 0.07262164 | 2518.742 | 2.979448 | 1
1807 | 1 | E-LFP-A123-P-10Ah-3.4v-1c-+45C | Exp Data | A123 | Pouch | LFP |  | 15.3 | 9 | 5 | 137.7 | 10 | 3.4 | 1 | 1 | 10 | 45 | D |  | 0.07262164 | 2522.466 | 2.985513 | 1
1808 | 1 | E-LFP-A123-P-10Ah-3.4v-1c-+45C | Exp Data | A123 | Pouch | LFP |  | 15.3 | 9 | 5 | 137.7 | 10 | 3.4 | 1 | 1 | 10 | 45 | D |  | 0.07262164 | 2538.613 | 2.983425 | 1
1809 | 1 | E-LFP-A123-P-10Ah-3.4v-1c-+45C | Exp Data | A123 | Pouch | LFP |  | 15.3 | 9 | 5 | 137.7 | 10 | 3.4 | 1 | 1 | 10 | 45 | D |  | 0.07262164 | 2550.636 | 2.98043 | 1
1810 | 1 | E-LFP-A123-P-10Ah-3.4v-1c-+45C | Exp Data | A123 | Pouch | LFP |  | 15.3 | 9 | 5 | 137.7 | 10 | 3.4 | 1 | 1 | 10 | 45 | D |  | 0.07262164 | 2550.822 | 2.97763 | 1
1811 | 1 | E-LFP-A123-P-10Ah-3.4v-1c-+45C | Exp Data | A123 | Pouch | LFP |  | 15.3 | 9 | 5 | 137.7 | 10 | 3.4 | 1 | 1 | 10 | 45 | D |  | 0.07262164 | 2557.123 | 2.983091 | 1
1812 | 1 | E-LFP-A123-P-10Ah-3.4v-1c-+45C | Exp Data | A123 | Pouch | LFP |  | 15.3 | 9 | 5 | 137.7 | 10 | 3.4 | 1 | 1 | 10 | 45 | D |  | 0.07262164 | 2568.938 | 2.975201 | 1
1813 | 1 | E-LFP-A123-P-10Ah-3.4v-1c-+45C | Exp Data | A123 | Pouch | LFP |  | 15.3 | 9 | 5 | 137.7 | 10 | 3.4 | 1 | 1 | 10 | 45 | D |  | 0.07262164 | 2571.301 | 2.979858 | 1
1814 | 1 | E-LFP-A123-P-10Ah-3.4v-1c-+45C | Exp Data | A123 | Pouch | LFP |  | 15.3 | 9 | 5 | 137.7 | 10 | 3.4 | 1 | 1 | 10 | 45 | D |  | 0.07262164 | 2578.127 | 2.972728 | 1
1815 | 1 | E-LFP-A123-P-10Ah-3.4v-1c-+45C | Exp Data | A123 | Pouch | LFP |  | 15.3 | 9 | 5 | 137.7 | 10 | 3.4 | 1 | 1 | 10 | 45 | D |  | 0.07262164 | 2583.904 | 2.977233 | 1
1816 | 1 | E-LFP-A123-P-10Ah-3.4v-1c-+45C | Exp Data | A123 | Pouch | LFP |  | 15.3 | 9 | 5 | 137.7 | 10 | 3.4 | 1 | 1 | 10 | 45 | D |  | 0.07262164 | 2586.529 | 2.970779 | 1
1817 | 1 | E-LFP-A123-P-10Ah-3.4v-1c-+45C | Exp Data | A123 | Pouch | LFP |  | 15.3 | 9 | 5 | 137.7 | 10 | 3.4 | 1 | 1 | 10 | 45 | D |  | 0.07262164 | 2604.141 | 2.974722 | 1
1818 | 1 | E-LFP-A123-P-10Ah-3.4v-1c-+45C | Exp Data | A123 | Pouch | LFP |  | 15.3 | 9 | 5 | 137.7 | 10 | 3.4 | 1 | 1 | 10 | 45 | D |  | 0.07262164 | 2617.649 | 2.969168 | 1
1819 | 1 | E-LFP-A123-P-10Ah-3.4v-1c-+45C | Exp Data | A123 | Pouch | LFP |  | 15.3 | 9 | 5 | 137.7 | 10 | 3.4 | 1 | 1 | 10 | 45 | D |  | 0.07262164 | 2621.449 | 2.972059 | 1
1820 | 1 | E-LFP-A123-P-10Ah-3.4v-1c-+45C | Exp Data | A123 | Pouch | LFP |  | 15.3 | 9 | 5 | 137.7 | 10 | 3.4 | 1 | 1 | 10 | 45 | D |  | 0.07262164 | 2628.013 | 2.974435 | 1
1821 | 1 | E-LFP-A123-P-10Ah-3.4v-1c-+45C | Exp Data | A123 | Pouch | LFP |  | 15.3 | 9 | 5 | 137.7 | 10 | 3.4 | 1 | 1 | 10 | 45 | D |  | 0.07262164 | 2641.403 | 2.966164 | 1
1822 | 1 | E-LFP-A123-P-10Ah-3.4v-1c-+45C | Exp Data | A123 | Pouch | LFP |  | 15.3 | 9 | 5 | 137.7 | 10 | 3.4 | 1 | 1 | 10 | 45 | D |  | 0.07262164 | 2651.013 | 2.963578 | 1
1823 | 1 | E-LFP-A123-P-10Ah-3.4v-1c-+45C | Exp Data | A123 | Pouch | LFP |  | 15.3 | 9 | 5 | 137.7 | 10 | 3.4 | 1 | 1 | 10 | 45 | D |  | 0.07262164 | 2651.643 | 2.968392 | 1
1824 | 1 | E-LFP-A123-P-10Ah-3.4v-1c-+45C | Exp Data | A123 | Pouch | LFP |  | 15.3 | 9 | 5 | 137.7 | 10 | 3.4 | 1 | 1 | 10 | 45 | D |  | 0.07262164 | 2655.975 | 2.97044 | 1
1825 | 1 | E-LFP-A123-P-10Ah-3.4v-1c-+45C | Exp Data | A123 | Pouch | LFP |  | 15.3 | 9 | 5 | 137.7 | 10 | 3.4 | 1 | 1 | 10 | 45 | D |  | 0.07262164 | 2673.411 | 2.965591 | 1
1826 | 1 | E-LFP-A123-P-10Ah-3.4v-1c-+45C | Exp Data | A123 | Pouch | LFP |  | 15.3 | 9 | 5 | 137.7 | 10 | 3.4 | 1 | 1 | 10 | 45 | D |  | 0.07262164 | 2673.697 | 2.968632 | 1
1827 | 1 | E-LFP-A123-P-10Ah-3.4v-1c-+45C | Exp Data | A123 | Pouch | LFP |  | 15.3 | 9 | 5 | 137.7 | 10 | 3.4 | 1 | 1 | 10 | 45 | D |  | 0.07262164 | 2679.999 | 2.961442 | 1
1828 | 1 | E-LFP-A123-P-10Ah-3.4v-1c-+45C | Exp Data | A123 | Pouch | LFP |  | 15.3 | 9 | 5 | 137.7 | 10 | 3.4 | 1 | 1 | 10 | 45 | D |  | 0.07262164 | 2679.999 | 2.963309 | 1
1829 | 1 | E-LFP-A123-P-10Ah-3.4v-1c-+45C | Exp Data | A123 | Pouch | LFP |  | 15.3 | 9 | 5 | 137.7 | 10 | 3.4 | 1 | 1 | 10 | 45 | D |  | 0.07262164 | 2683.149 | 2.959109 | 1
1830 | 1 | E-LFP-A123-P-10Ah-3.4v-1c-+45C | Exp Data | A123 | Pouch | LFP |  | 15.3 | 9 | 5 | 137.7 | 10 | 3.4 | 1 | 1 | 10 | 45 | D |  | 0.07262164 | 2685.25 | 2.95675 | 1
1831 | 1 | E-LFP-A123-P-10Ah-3.4v-1c-+45C | Exp Data | A123 | Pouch | LFP |  | 15.3 | 9 | 5 | 137.7 | 10 | 3.4 | 1 | 1 | 10 | 45 | D |  | 0.07262164 | 2693.652 | 2.954706 | 1
1832 | 1 | E-LFP-A123-P-10Ah-3.4v-1c-+45C | Exp Data | A123 | Pouch | LFP |  | 15.3 | 9 | 5 | 137.7 | 10 | 3.4 | 1 | 1 | 10 | 45 | D |  | 0.07262164 | 2708.355 | 2.960373 | 1
1833 | 1 | E-LFP-A123-P-10Ah-3.4v-1c-+45C | Exp Data | A123 | Pouch | LFP |  | 15.3 | 9 | 5 | 137.7 | 10 | 3.4 | 1 | 1 | 10 | 45 | D |  | 0.07262164 | 2714.656 | 2.957983 | 1
1834 | 1 | E-LFP-A123-P-10Ah-3.4v-1c-+45C | Exp Data | A123 | Pouch | LFP |  | 15.3 | 9 | 5 | 137.7 | 10 | 3.4 | 1 | 1 | 10 | 45 | D |  | 0.07262164 | 2724.108 | 2.953402 | 1
1835 | 1 | E-LFP-A123-P-10Ah-3.4v-1c-+45C | Exp Data | A123 | Pouch | LFP |  | 15.3 | 9 | 5 | 137.7 | 10 | 3.4 | 1 | 1 | 10 | 45 | D |  | 0.07262164 | 2725.998 | 2.955435 | 1
1836 | 1 | E-LFP-A123-P-10Ah-3.4v-1c-+45C | Exp Data | A123 | Pouch | LFP |  | 15.3 | 9 | 5 | 137.7 | 10 | 3.4 | 1 | 1 | 10 | 45 | D |  | 0.07262164 | 2729.622 | 2.95128 | 1
1837 | 1 | E-LFP-A123-P-10Ah-3.4v-1c-+45C | Exp Data | A123 | Pouch | LFP |  | 15.3 | 9 | 5 | 137.7 | 10 | 3.4 | 1 | 1 | 10 | 45 | D |  | 0.07262164 | 2739.134 | 2.948827 | 1
1838 | 1 | E-LFP-A123-P-10Ah-3.4v-1c-+45C | Exp Data | A123 | Pouch | LFP |  | 15.3 | 9 | 5 | 137.7 | 10 | 3.4 | 1 | 1 | 10 | 45 | D |  | 0.07262164 | 2754.039 | 2.953227 | 1
1839 | 1 | E-LFP-A123-P-10Ah-3.4v-1c-+45C | Exp Data | A123 | Pouch | LFP |  | 15.3 | 9 | 5 | 137.7 | 10 | 3.4 | 1 | 1 | 10 | 45 | D |  | 0.07262164 | 2760.656 | 2.947181 | 1
1840 | 1 | E-LFP-A123-P-10Ah-3.4v-1c-+45C | Exp Data | A123 | Pouch | LFP |  | 15.3 | 9 | 5 | 137.7 | 10 | 3.4 | 1 | 1 | 10 | 45 | D |  | 0.07262164 | 2760.866 | 2.950628 | 1
1841 | 1 | E-LFP-A123-P-10Ah-3.4v-1c-+45C | Exp Data | A123 | Pouch | LFP |  | 15.3 | 9 | 5 | 137.7 | 10 | 3.4 | 1 | 1 | 10 | 45 | D |  | 0.07262164 | 2774.518 | 2.944169 | 1
1842 | 1 | E-LFP-A123-P-10Ah-3.4v-1c-+45C | Exp Data | A123 | Pouch | LFP |  | 15.3 | 9 | 5 | 137.7 | 10 | 3.4 | 1 | 1 | 10 | 45 | D |  | 0.07262164 | 2781.87 | 2.942151 | 1
1843 | 1 | E-LFP-A123-P-10Ah-3.4v-1c-+45C | Exp Data | A123 | Pouch | LFP |  | 15.3 | 9 | 5 | 137.7 | 10 | 3.4 | 1 | 1 | 10 | 45 | D |  | 0.07262164 | 2788.696 | 2.948186 | 1
1844 | 1 | E-LFP-A123-P-10Ah-3.4v-1c-+45C | Exp Data | A123 | Pouch | LFP |  | 15.3 | 9 | 5 | 137.7 | 10 | 3.4 | 1 | 1 | 10 | 45 | D |  | 0.07262164 | 2790.272 | 2.945936 | 1
1845 | 1 | E-LFP-A123-P-10Ah-3.4v-1c-+45C | Exp Data | A123 | Pouch | LFP |  | 15.3 | 9 | 5 | 137.7 | 10 | 3.4 | 1 | 1 | 10 | 45 | D |  | 0.07262164 | 2792.162 | 2.940715 | 1
1846 | 1 | E-LFP-A123-P-10Ah-3.4v-1c-+45C | Exp Data | A123 | Pouch | LFP |  | 15.3 | 9 | 5 | 137.7 | 10 | 3.4 | 1 | 1 | 10 | 45 | D |  | 0.07262164 | 2811.276 | 2.939192 | 1
1847 | 1 | E-LFP-A123-P-10Ah-3.4v-1c-+45C | Exp Data | A123 | Pouch | LFP |  | 15.3 | 9 | 5 | 137.7 | 10 | 3.4 | 1 | 1 | 10 | 45 | D |  | 0.07262164 | 2815.897 | 2.942842 | 1
1848 | 1 | E-LFP-A123-P-10Ah-3.4v-1c-+45C | Exp Data | A123 | Pouch | LFP |  | 15.3 | 9 | 5 | 137.7 | 10 | 3.4 | 1 | 1 | 10 | 45 | D |  | 0.07262164 | 2817.052 | 2.945047 | 1
1849 | 1 | E-LFP-A123-P-10Ah-3.4v-1c-+45C | Exp Data | A123 | Pouch | LFP |  | 15.3 | 9 | 5 | 137.7 | 10 | 3.4 | 1 | 1 | 10 | 45 | D |  | 0.07262164 | 2819.415 | 2.937347 | 1
1850 | 1 | E-LFP-A123-P-10Ah-3.4v-1c-+45C | Exp Data | A123 | Pouch | LFP |  | 15.3 | 9 | 5 | 137.7 | 10 | 3.4 | 1 | 1 | 10 | 45 | D |  | 0.07262164 | 2834.381 | 2.941623 | 1
1851 | 1 | E-LFP-A123-P-10Ah-3.4v-1c-+45C | Exp Data | A123 | Pouch | LFP |  | 15.3 | 9 | 5 | 137.7 | 10 | 3.4 | 1 | 1 | 10 | 45 | D |  | 0.07262164 | 2838.792 | 2.935616 | 1
1852 | 1 | E-LFP-A123-P-10Ah-3.4v-1c-+45C | Exp Data | A123 | Pouch | LFP |  | 15.3 | 9 | 5 | 137.7 | 10 | 3.4 | 1 | 1 | 10 | 45 | D |  | 0.07262164 | 2842.258 | 2.939113 | 1
1853 | 1 | E-LFP-A123-P-10Ah-3.4v-1c-+45C | Exp Data | A123 | Pouch | LFP |  | 15.3 | 9 | 5 | 137.7 | 10 | 3.4 | 1 | 1 | 10 | 45 | D |  | 0.07262164 | 2843.833 | 2.93312 | 1
1854 | 1 | E-LFP-A123-P-10Ah-3.4v-1c-+45C | Exp Data | A123 | Pouch | LFP |  | 15.3 | 9 | 5 | 137.7 | 10 | 3.4 | 1 | 1 | 10 | 45 | D |  | 0.07262164 | 2865.888 | 2.931251 | 1
1855 | 1 | E-LFP-A123-P-10Ah-3.4v-1c-+45C | Exp Data | A123 | Pouch | LFP |  | 15.3 | 9 | 5 | 137.7 | 10 | 3.4 | 1 | 1 | 10 | 45 | D |  | 0.07262164 | 2871.139 | 2.935727 | 1
1856 | 1 | E-LFP-A123-P-10Ah-3.4v-1c-+45C | Exp Data | A123 | Pouch | LFP |  | 15.3 | 9 | 5 | 137.7 | 10 | 3.4 | 1 | 1 | 10 | 45 | D |  | 0.07262164 | 2873.449 | 2.929643 | 1
1857 | 1 | E-LFP-A123-P-10Ah-3.4v-1c-+45C | Exp Data | A123 | Pouch | LFP |  | 15.3 | 9 | 5 | 137.7 | 10 | 3.4 | 1 | 1 | 10 | 45 | D |  | 0.07262164 | 2878.49 | 2.933427 | 1
1858 | 1 | E-LFP-A123-P-10Ah-3.4v-1c-+45C | Exp Data | A123 | Pouch | LFP |  | 15.3 | 9 | 5 | 137.7 | 10 | 3.4 | 1 | 1 | 10 | 45 | D |  | 0.07262164 | 2896.667 | 2.927097 | 1
1859 | 1 | E-LFP-A123-P-10Ah-3.4v-1c-+45C | Exp Data | A123 | Pouch | LFP |  | 15.3 | 9 | 5 | 137.7 | 10 | 3.4 | 1 | 1 | 10 | 45 | D |  | 0.07262164 | 2907.791 | 2.928842 | 1
1860 | 1 | E-LFP-A123-P-10Ah-3.4v-1c-+45C | Exp Data | A123 | Pouch | LFP |  | 15.3 | 9 | 5 | 137.7 | 10 | 3.4 | 1 | 1 | 10 | 45 | D |  | 0.07262164 | 2908.196 | 2.931351 | 1
1861 | 1 | E-LFP-A123-P-10Ah-3.4v-1c-+45C | Exp Data | A123 | Pouch | LFP |  | 15.3 | 9 | 5 | 137.7 | 10 | 3.4 | 1 | 1 | 10 | 45 | D |  | 0.07262164 | 2908.421 | 2.933632 | 1
1862 | 1 | E-LFP-A123-P-10Ah-3.4v-1c-+45C | Exp Data | A123 | Pouch | LFP |  | 15.3 | 9 | 5 | 137.7 | 10 | 3.4 | 1 | 1 | 10 | 45 | D |  | 0.07262164 | 2928.901 | 2.930969 | 1
1863 | 1 | E-LFP-A123-P-10Ah-3.4v-1c-+45C | Exp Data | A123 | Pouch | LFP |  | 15.3 | 9 | 5 | 137.7 | 10 | 3.4 | 1 | 1 | 10 | 45 | D |  | 0.07262164 | 2929.951 | 2.929068 | 1
1864 | 1 | E-LFP-A123-P-10Ah-3.4v-1c-+45C | Exp Data | A123 | Pouch | LFP |  | 15.3 | 9 | 5 | 137.7 | 10 | 3.4 | 1 | 1 | 10 | 45 | D |  | 0.07262164 | 2932.536 | 2.926435 | 1
1865 | 1 | E-LFP-A123-P-10Ah-3.4v-1c-+45C | Exp Data | A123 | Pouch | LFP |  | 15.3 | 9 | 5 | 137.7 | 10 | 3.4 | 1 | 1 | 10 | 45 | D |  | 0.07262164 | 2937.302 | 2.923934 | 1
1866 | 1 | E-LFP-A123-P-10Ah-3.4v-1c-+45C | Exp Data | A123 | Pouch | LFP |  | 15.3 | 9 | 5 | 137.7 | 10 | 3.4 | 1 | 1 | 10 | 45 | D |  | 0.07262164 | 2944.654 | 2.921808 | 1
1867 | 1 | E-LFP-A123-P-10Ah-3.4v-1c-+45C | Exp Data | A123 | Pouch | LFP |  | 15.3 | 9 | 5 | 137.7 | 10 | 3.4 | 1 | 1 | 10 | 45 | D |  | 0.07262164 | 2951.27 | 2.919884 | 1
1868 | 1 | E-LFP-A123-P-10Ah-3.4v-1c-+45C | Exp Data | A123 | Pouch | LFP |  | 15.3 | 9 | 5 | 137.7 | 10 | 3.4 | 1 | 1 | 10 | 45 | D |  | 0.07262164 | 2965.808 | 2.918514 | 1
1869 | 1 | E-LFP-A123-P-10Ah-3.4v-1c-+45C | Exp Data | A123 | Pouch | LFP |  | 15.3 | 9 | 5 | 137.7 | 10 | 3.4 | 1 | 1 | 10 | 45 | D |  | 0.07262164 | 2966.709 | 2.924339 | 1
1870 | 1 | E-LFP-A123-P-10Ah-3.4v-1c-+45C | Exp Data | A123 | Pouch | LFP |  | 15.3 | 9 | 5 | 137.7 | 10 | 3.4 | 1 | 1 | 10 | 45 | D |  | 0.07262164 | 2973.01 | 2.921894 | 1
1871 | 1 | E-LFP-A123-P-10Ah-3.4v-1c-+45C | Exp Data | A123 | Pouch | LFP |  | 15.3 | 9 | 5 | 137.7 | 10 | 3.4 | 1 | 1 | 10 | 45 | D |  | 0.07262164 | 2986.313 | 2.912841 | 1
1872 | 1 | E-LFP-A123-P-10Ah-3.4v-1c-+45C | Exp Data | A123 | Pouch | LFP |  | 15.3 | 9 | 5 | 137.7 | 10 | 3.4 | 1 | 1 | 10 | 45 | D |  | 0.07262164 | 2987.538 | 2.915375 | 1
1873 | 1 | E-LFP-A123-P-10Ah-3.4v-1c-+45C | Exp Data | A123 | Pouch | LFP |  | 15.3 | 9 | 5 | 137.7 | 10 | 3.4 | 1 | 1 | 10 | 45 | D |  | 0.07262164 | 2994.119 | 2.918568 | 1
1874 | 1 | E-LFP-A123-P-10Ah-3.4v-1c-+45C | Exp Data | A123 | Pouch | LFP |  | 15.3 | 9 | 5 | 137.7 | 10 | 3.4 | 1 | 1 | 10 | 45 | D |  | 0.07262164 | 3013.575 | 2.915088 | 1
1875 | 1 | E-LFP-A123-P-10Ah-3.4v-1c-+45C | Exp Data | A123 | Pouch | LFP |  | 15.3 | 9 | 5 | 137.7 | 10 | 3.4 | 1 | 1 | 10 | 45 | D |  | 0.07262164 | 3014.419 | 2.909751 | 1
1876 | 1 | E-LFP-A123-P-10Ah-3.4v-1c-+45C | Exp Data | A123 | Pouch | LFP |  | 15.3 | 9 | 5 | 137.7 | 10 | 3.4 | 1 | 1 | 10 | 45 | D |  | 0.07262164 | 3015.544 | 2.911879 | 1
1877 | 1 | E-LFP-A123-P-10Ah-3.4v-1c-+45C | Exp Data | A123 | Pouch | LFP |  | 15.3 | 9 | 5 | 137.7 | 10 | 3.4 | 1 | 1 | 10 | 45 | D |  | 0.07262164 | 3026.571 | 2.908061 | 1
1878 | 1 | E-LFP-A123-P-10Ah-3.4v-1c-+45C | Exp Data | A123 | Pouch | LFP |  | 15.3 | 9 | 5 | 137.7 | 10 | 3.4 | 1 | 1 | 10 | 45 | D |  | 0.07262164 | 3034.448 | 2.912519 | 1
1879 | 1 | E-LFP-A123-P-10Ah-3.4v-1c-+45C | Exp Data | A123 | Pouch | LFP |  | 15.3 | 9 | 5 | 137.7 | 10 | 3.4 | 1 | 1 | 10 | 45 | D |  | 0.07262164 | 3040.074 | 2.904046 | 1
1880 | 1 | E-LFP-A123-P-10Ah-3.4v-1c-+45C | Exp Data | A123 | Pouch | LFP |  | 15.3 | 9 | 5 | 137.7 | 10 | 3.4 | 1 | 1 | 10 | 45 | D |  | 0.07262164 | 3040.749 | 2.905789 | 1
1881 | 1 | E-LFP-A123-P-10Ah-3.4v-1c-+45C | Exp Data | A123 | Pouch | LFP |  | 15.3 | 9 | 5 | 137.7 | 10 | 3.4 | 1 | 1 | 10 | 45 | D |  | 0.07262164 | 3040.749 | 2.909667 | 1
1882 | 1 | E-LFP-A123-P-10Ah-3.4v-1c-+45C | Exp Data | A123 | Pouch | LFP |  | 15.3 | 9 | 5 | 137.7 | 10 | 3.4 | 1 | 1 | 10 | 45 | D |  | 0.07262164 | 3047.576 | 2.902253 | 1
1883 | 1 | E-LFP-A123-P-10Ah-3.4v-1c-+45C | Exp Data | A123 | Pouch | LFP |  | 15.3 | 9 | 5 | 137.7 | 10 | 3.4 | 1 | 1 | 10 | 45 | D |  | 0.07262164 | 3053.877 | 2.899876 | 1
1884 | 1 | E-LFP-A123-P-10Ah-3.4v-1c-+45C | Exp Data | A123 | Pouch | LFP |  | 15.3 | 9 | 5 | 137.7 | 10 | 3.4 | 1 | 1 | 10 | 45 | D |  | 0.07262164 | 3061.801 | 2.897637 | 1
1885 | 1 | E-LFP-A123-P-10Ah-3.4v-1c-+45C | Exp Data | A123 | Pouch | LFP |  | 15.3 | 9 | 5 | 137.7 | 10 | 3.4 | 1 | 1 | 10 | 45 | D |  | 0.07262164 | 3067.53 | 2.895344 | 1
1886 | 1 | E-LFP-A123-P-10Ah-3.4v-1c-+45C | Exp Data | A123 | Pouch | LFP |  | 15.3 | 9 | 5 | 137.7 | 10 | 3.4 | 1 | 1 | 10 | 45 | D |  | 0.07262164 | 3067.53 | 2.90168 | 1
1887 | 1 | E-LFP-A123-P-10Ah-3.4v-1c-+45C | Exp Data | A123 | Pouch | LFP |  | 15.3 | 9 | 5 | 137.7 | 10 | 3.4 | 1 | 1 | 10 | 45 | D |  | 0.07262164 | 3072.781 | 2.89303 | 1
1888 | 1 | E-LFP-A123-P-10Ah-3.4v-1c-+45C | Exp Data | A123 | Pouch | LFP |  | 15.3 | 9 | 5 | 137.7 | 10 | 3.4 | 1 | 1 | 10 | 45 | D |  | 0.07262164 | 3078.557 | 2.89073 | 1
1889 | 1 | E-LFP-A123-P-10Ah-3.4v-1c-+45C | Exp Data | A123 | Pouch | LFP |  | 15.3 | 9 | 5 | 137.7 | 10 | 3.4 | 1 | 1 | 10 | 45 | D |  | 0.07262164 | 3082.338 | 2.888448 | 1
1890 | 1 | E-LFP-A123-P-10Ah-3.4v-1c-+45C | Exp Data | A123 | Pouch | LFP |  | 15.3 | 9 | 5 | 137.7 | 10 | 3.4 | 1 | 1 | 10 | 45 | D |  | 0.07262164 | 3088.009 | 2.886209 | 1
1891 | 1 | E-LFP-A123-P-10Ah-3.4v-1c-+45C | Exp Data | A123 | Pouch | LFP |  | 15.3 | 9 | 5 | 137.7 | 10 | 3.4 | 1 | 1 | 10 | 45 | D |  | 0.07262164 | 3091.947 | 2.88243 | 1
1892 | 1 | E-LFP-A123-P-10Ah-3.4v-1c-+45C | Exp Data | A123 | Pouch | LFP |  | 15.3 | 9 | 5 | 137.7 | 10 | 3.4 | 1 | 1 | 10 | 45 | D |  | 0.07262164 | 3094.31 | 2.883999 | 1
1893 | 1 | E-LFP-A123-P-10Ah-3.4v-1c-+45C | Exp Data | A123 | Pouch | LFP |  | 15.3 | 9 | 5 | 137.7 | 10 | 3.4 | 1 | 1 | 10 | 45 | D |  | 0.07262164 | 3097.461 | 2.88079 | 1
1894 | 1 | E-LFP-A123-P-10Ah-3.4v-1c-+45C | Exp Data | A123 | Pouch | LFP |  | 15.3 | 9 | 5 | 137.7 | 10 | 3.4 | 1 | 1 | 10 | 45 | D |  | 0.07262164 | 3100.612 | 2.87858 | 1
1895 | 1 | E-LFP-A123-P-10Ah-3.4v-1c-+45C | Exp Data | A123 | Pouch | LFP |  | 15.3 | 9 | 5 | 137.7 | 10 | 3.4 | 1 | 1 | 10 | 45 | D |  | 0.07262164 | 3101.137 | 2.876679 | 1
1896 | 1 | E-LFP-A123-P-10Ah-3.4v-1c-+45C | Exp Data | A123 | Pouch | LFP |  | 15.3 | 9 | 5 | 137.7 | 10 | 3.4 | 1 | 1 | 10 | 45 | D |  | 0.07262164 | 3103.762 | 2.874802 | 1
1897 | 1 | E-LFP-A123-P-10Ah-3.4v-1c-+45C | Exp Data | A123 | Pouch | LFP |  | 15.3 | 9 | 5 | 137.7 | 10 | 3.4 | 1 | 1 | 10 | 45 | D |  | 0.07262164 | 3104.287 | 2.871071 | 1
1898 | 1 | E-LFP-A123-P-10Ah-3.4v-1c-+45C | Exp Data | A123 | Pouch | LFP |  | 15.3 | 9 | 5 | 137.7 | 10 | 3.4 | 1 | 1 | 10 | 45 | D |  | 0.07262164 | 3106.913 | 2.872449 | 1
1899 | 1 | E-LFP-A123-P-10Ah-3.4v-1c-+45C | Exp Data | A123 | Pouch | LFP |  | 15.3 | 9 | 5 | 137.7 | 10 | 3.4 | 1 | 1 | 10 | 45 | D |  | 0.07262164 | 3108.488 | 2.867573 | 1
1900 | 1 | E-LFP-A123-P-10Ah-3.4v-1c-+45C | Exp Data | A123 | Pouch | LFP |  | 15.3 | 9 | 5 | 137.7 | 10 | 3.4 | 1 | 1 | 10 | 45 | D |  | 0.07262164 | 3110.064 | 2.869312 | 1
1901 | 1 | E-LFP-A123-P-10Ah-3.4v-1c-+45C | Exp Data | A123 | Pouch | LFP |  | 15.3 | 9 | 5 | 137.7 | 10 | 3.4 | 1 | 1 | 10 | 45 | D |  | 0.07262164 | 3112.689 | 2.864226 | 1
1902 | 1 | E-LFP-A123-P-10Ah-3.4v-1c-+45C | Exp Data | A123 | Pouch | LFP |  | 15.3 | 9 | 5 | 137.7 | 10 | 3.4 | 1 | 1 | 10 | 45 | D |  | 0.07262164 | 3113.214 | 2.865605 | 1
1903 | 1 | E-LFP-A123-P-10Ah-3.4v-1c-+45C | Exp Data | A123 | Pouch | LFP |  | 15.3 | 9 | 5 | 137.7 | 10 | 3.4 | 1 | 1 | 10 | 45 | D |  | 0.07262164 | 3114.79 | 2.86257 | 1
1904 | 1 | E-LFP-A123-P-10Ah-3.4v-1c-+45C | Exp Data | A123 | Pouch | LFP |  | 15.3 | 9 | 5 | 137.7 | 10 | 3.4 | 1 | 1 | 10 | 45 | D |  | 0.07262164 | 3116.365 | 2.860329 | 1
1905 | 1 | E-LFP-A123-P-10Ah-3.4v-1c-+45C | Exp Data | A123 | Pouch | LFP |  | 15.3 | 9 | 5 | 137.7 | 10 | 3.4 | 1 | 1 | 10 | 45 | D |  | 0.07262164 | 3117.94 | 2.856166 | 1
1906 | 1 | E-LFP-A123-P-10Ah-3.4v-1c-+45C | Exp Data | A123 | Pouch | LFP |  | 15.3 | 9 | 5 | 137.7 | 10 | 3.4 | 1 | 1 | 10 | 45 | D |  | 0.07262164 | 3119.516 | 2.857905 | 1
1907 | 1 | E-LFP-A123-P-10Ah-3.4v-1c-+45C | Exp Data | A123 | Pouch | LFP |  | 15.3 | 9 | 5 | 137.7 | 10 | 3.4 | 1 | 1 | 10 | 45 | D |  | 0.07262164 | 3122.666 | 2.854412 | 1
1908 | 1 | E-LFP-A123-P-10Ah-3.4v-1c-+45C | Exp Data | A123 | Pouch | LFP |  | 15.3 | 9 | 5 | 137.7 | 10 | 3.4 | 1 | 1 | 10 | 45 | D |  | 0.07262164 | 3125.029 | 2.85049 | 1
1909 | 1 | E-LFP-A123-P-10Ah-3.4v-1c-+45C | Exp Data | A123 | Pouch | LFP |  | 15.3 | 9 | 5 | 137.7 | 10 | 3.4 | 1 | 1 | 10 | 45 | D |  | 0.07262164 | 3125.817 | 2.852059 | 1
1910 | 1 | E-LFP-A123-P-10Ah-3.4v-1c-+45C | Exp Data | A123 | Pouch | LFP |  | 15.3 | 9 | 5 | 137.7 | 10 | 3.4 | 1 | 1 | 10 | 45 | D |  | 0.07262164 | 3128.968 | 2.848779 | 1
1911 | 1 | E-LFP-A123-P-10Ah-3.4v-1c-+45C | Exp Data | A123 | Pouch | LFP |  | 15.3 | 9 | 5 | 137.7 | 10 | 3.4 | 1 | 1 | 10 | 45 | D |  | 0.07262164 | 3129.283 | 2.84704 | 1
1912 | 1 | E-LFP-A123-P-10Ah-3.4v-1c-+45C | Exp Data | A123 | Pouch | LFP |  | 15.3 | 9 | 5 | 137.7 | 10 | 3.4 | 1 | 1 | 10 | 45 | D |  | 0.07262164 | 3132.118 | 2.845215 | 1
1913 | 1 | E-LFP-A123-P-10Ah-3.4v-1c-+45C | Exp Data | A123 | Pouch | LFP |  | 15.3 | 9 | 5 | 137.7 | 10 | 3.4 | 1 | 1 | 10 | 45 | D |  | 0.07262164 | 3136.844 | 2.842933 | 1
1914 | 1 | E-LFP-A123-P-10Ah-3.4v-1c-+45C | Exp Data | A123 | Pouch | LFP |  | 15.3 | 9 | 5 | 137.7 | 10 | 3.4 | 1 | 1 | 10 | 45 | D |  | 0.07262164 | 3139.995 | 2.840651 | 1
1915 | 1 | E-LFP-A123-P-10Ah-3.4v-1c-+45C | Exp Data | A123 | Pouch | LFP |  | 15.3 | 9 | 5 | 137.7 | 10 | 3.4 | 1 | 1 | 10 | 45 | D |  | 0.07262164 | 3143.145 | 2.838433 | 1
1916 | 1 | E-LFP-A123-P-10Ah-3.4v-1c-+45C | Exp Data | A123 | Pouch | LFP |  | 15.3 | 9 | 5 | 137.7 | 10 | 3.4 | 1 | 1 | 10 | 45 | D |  | 0.07262164 | 3147.556 | 2.836773 | 1
1917 | 1 | E-LFP-A123-P-10Ah-3.4v-1c-+45C | Exp Data | A123 | Pouch | LFP |  | 15.3 | 9 | 5 | 137.7 | 10 | 3.4 | 1 | 1 | 10 | 45 | D |  | 0.07262164 | 3149.447 | 2.834884 | 1
1918 | 1 | E-LFP-A123-P-10Ah-3.4v-1c-+45C | Exp Data | A123 | Pouch | LFP |  | 15.3 | 9 | 5 | 137.7 | 10 | 3.4 | 1 | 1 | 10 | 45 | D |  | 0.07262164 | 3152.597 | 2.832476 | 1
1919 | 1 | E-LFP-A123-P-10Ah-3.4v-1c-+45C | Exp Data | A123 | Pouch | LFP |  | 15.3 | 9 | 5 | 137.7 | 10 | 3.4 | 1 | 1 | 10 | 45 | D |  | 0.07262164 | 3155.748 | 2.830131 | 1
1920 | 1 | E-LFP-A123-P-10Ah-3.4v-1c-+45C | Exp Data | A123 | Pouch | LFP |  | 15.3 | 9 | 5 | 137.7 | 10 | 3.4 | 1 | 1 | 10 | 45 | D |  | 0.07262164 | 3158.899 | 2.827849 | 1
1921 | 1 | E-LFP-A123-P-10Ah-3.4v-1c-+45C | Exp Data | A123 | Pouch | LFP |  | 15.3 | 9 | 5 | 137.7 | 10 | 3.4 | 1 | 1 | 10 | 45 | D |  | 0.07262164 | 3162.049 | 2.825505 | 1
1922 | 1 | E-LFP-A123-P-10Ah-3.4v-1c-+45C | Exp Data | A123 | Pouch | LFP |  | 15.3 | 9 | 5 | 137.7 | 10 | 3.4 | 1 | 1 | 10 | 45 | D |  | 0.07262164 | 3163.625 | 2.823112 | 1
1923 | 1 | E-LFP-A123-P-10Ah-3.4v-1c-+45C | Exp Data | A123 | Pouch | LFP |  | 15.3 | 9 | 5 | 137.7 | 10 | 3.4 | 1 | 1 | 10 | 45 | D |  | 0.07262164 | 3166.775 | 2.820902 | 1
1924 | 1 | E-LFP-A123-P-10Ah-3.4v-1c-+45C | Exp Data | A123 | Pouch | LFP |  | 15.3 | 9 | 5 | 137.7 | 10 | 3.4 | 1 | 1 | 10 | 45 | D |  | 0.07262164 | 3169.926 | 2.818763 | 1
1925 | 1 | E-LFP-A123-P-10Ah-3.4v-1c-+45C | Exp Data | A123 | Pouch | LFP |  | 15.3 | 9 | 5 | 137.7 | 10 | 3.4 | 1 | 1 | 10 | 45 | D |  | 0.07262164 | 3175.225 | 2.816125 | 1
1926 | 1 | E-LFP-A123-P-10Ah-3.4v-1c-+45C | Exp Data | A123 | Pouch | LFP |  | 15.3 | 9 | 5 | 137.7 | 10 | 3.4 | 1 | 1 | 10 | 45 | D |  | 0.07262164 | 3175.44 | 2.809424 | 1
1927 | 1 | E-LFP-A123-P-10Ah-3.4v-1c-+45C | Exp Data | A123 | Pouch | LFP |  | 15.3 | 9 | 5 | 137.7 | 10 | 3.4 | 1 | 1 | 10 | 45 | D |  | 0.07262164 | 3176.227 | 2.813416 | 1
1928 | 1 | E-LFP-A123-P-10Ah-3.4v-1c-+45C | Exp Data | A123 | Pouch | LFP |  | 15.3 | 9 | 5 | 137.7 | 10 | 3.4 | 1 | 1 | 10 | 45 | D |  | 0.07262164 | 3179.378 | 2.810992 | 1
1929 | 1 | E-LFP-A123-P-10Ah-3.4v-1c-+45C | Exp Data | A123 | Pouch | LFP |  | 15.3 | 9 | 5 | 137.7 | 10 | 3.4 | 1 | 1 | 10 | 45 | D |  | 0.07262164 | 3182.529 | 2.807784 | 1
1930 | 1 | E-LFP-A123-P-10Ah-3.4v-1c-+45C | Exp Data | A123 | Pouch | LFP |  | 15.3 | 9 | 5 | 137.7 | 10 | 3.4 | 1 | 1 | 10 | 45 | D |  | 0.07262164 | 3185.558 | 2.804718 | 1
1931 | 1 | E-LFP-A123-P-10Ah-3.4v-1c-+45C | Exp Data | A123 | Pouch | LFP |  | 15.3 | 9 | 5 | 137.7 | 10 | 3.4 | 1 | 1 | 10 | 45 | D |  | 0.07262164 | 3187.255 | 2.800979 | 1
1932 | 1 | E-LFP-A123-P-10Ah-3.4v-1c-+45C | Exp Data | A123 | Pouch | LFP |  | 15.3 | 9 | 5 | 137.7 | 10 | 3.4 | 1 | 1 | 10 | 45 | D |  | 0.07262164 | 3189.46 | 2.798558 | 1
1933 | 1 | E-LFP-A123-P-10Ah-3.4v-1c-+45C | Exp Data | A123 | Pouch | LFP |  | 15.3 | 9 | 5 | 137.7 | 10 | 3.4 | 1 | 1 | 10 | 45 | D |  | 0.07262164 | 3191.981 | 2.802436 | 1
1934 | 1 | E-LFP-A123-P-10Ah-3.4v-1c-+45C | Exp Data | A123 | Pouch | LFP |  | 15.3 | 9 | 5 | 137.7 | 10 | 3.4 | 1 | 1 | 10 | 45 | D |  | 0.07262164 | 3193.556 | 2.796407 | 1
1935 | 1 | E-LFP-A123-P-10Ah-3.4v-1c-+45C | Exp Data | A123 | Pouch | LFP |  | 15.3 | 9 | 5 | 137.7 | 10 | 3.4 | 1 | 1 | 10 | 45 | D |  | 0.07262164 | 3195.131 | 2.794167 | 1
1936 | 1 | E-LFP-A123-P-10Ah-3.4v-1c-+45C | Exp Data | A123 | Pouch | LFP |  | 15.3 | 9 | 5 | 137.7 | 10 | 3.4 | 1 | 1 | 10 | 45 | D |  | 0.07262164 | 3198.403 | 2.79103 | 1
1937 | 1 | E-LFP-A123-P-10Ah-3.4v-1c-+45C | Exp Data | A123 | Pouch | LFP |  | 15.3 | 9 | 5 | 137.7 | 10 | 3.4 | 1 | 1 | 10 | 45 | D |  | 0.07262164 | 3201.748 | 2.787608 | 1
1938 | 1 | E-LFP-A123-P-10Ah-3.4v-1c-+45C | Exp Data | A123 | Pouch | LFP |  | 15.3 | 9 | 5 | 137.7 | 10 | 3.4 | 1 | 1 | 10 | 45 | D |  | 0.07262164 | 3203.008 | 2.785 | 1
1939 | 1 | E-LFP-A123-P-10Ah-3.4v-1c-+45C | Exp Data | A123 | Pouch | LFP |  | 15.3 | 9 | 5 | 137.7 | 10 | 3.4 | 1 | 1 | 10 | 45 | D |  | 0.07262164 | 3204.583 | 2.78276 | 1
1940 | 1 | E-LFP-A123-P-10Ah-3.4v-1c-+45C | Exp Data | A123 | Pouch | LFP |  | 15.3 | 9 | 5 | 137.7 | 10 | 3.4 | 1 | 1 | 10 | 45 | D |  | 0.07262164 | 3207.613 | 2.779623 | 1
1941 | 1 | E-LFP-A123-P-10Ah-3.4v-1c-+45C | Exp Data | A123 | Pouch | LFP |  | 15.3 | 9 | 5 | 137.7 | 10 | 3.4 | 1 | 1 | 10 | 45 | D |  | 0.07262164 | 3211.515 | 2.776201 | 1
1942 | 1 | E-LFP-A123-P-10Ah-3.4v-1c-+45C | Exp Data | A123 | Pouch | LFP |  | 15.3 | 9 | 5 | 137.7 | 10 | 3.4 | 1 | 1 | 10 | 45 | D |  | 0.07262164 | 3211.83 | 2.771752 | 1
1943 | 1 | E-LFP-A123-P-10Ah-3.4v-1c-+45C | Exp Data | A123 | Pouch | LFP |  | 15.3 | 9 | 5 | 137.7 | 10 | 3.4 | 1 | 1 | 10 | 45 | D |  | 0.07262164 | 3214.035 | 2.773491 | 1
1944 | 1 | E-LFP-A123-P-10Ah-3.4v-1c-+45C | Exp Data | A123 | Pouch | LFP |  | 15.3 | 9 | 5 | 137.7 | 10 | 3.4 | 1 | 1 | 10 | 45 | D |  | 0.07262164 | 3217.329 | 2.769356 | 1
1945 | 1 | E-LFP-A123-P-10Ah-3.4v-1c-+45C | Exp Data | A123 | Pouch | LFP |  | 15.3 | 9 | 5 | 137.7 | 10 | 3.4 | 1 | 1 | 10 | 45 | D |  | 0.07262164 | 3220.074 | 2.765934 | 1
1946 | 1 | E-LFP-A123-P-10Ah-3.4v-1c-+45C | Exp Data | A123 | Pouch | LFP |  | 15.3 | 9 | 5 | 137.7 | 10 | 3.4 | 1 | 1 | 10 | 45 | D |  | 0.07262164 | 3223.917 | 2.762512 | 1
1947 | 1 | E-LFP-A123-P-10Ah-3.4v-1c-+45C | Exp Data | A123 | Pouch | LFP |  | 15.3 | 9 | 5 | 137.7 | 10 | 3.4 | 1 | 1 | 10 | 45 | D |  | 0.07262164 | 3225.063 | 2.758092 | 1
1948 | 1 | E-LFP-A123-P-10Ah-3.4v-1c-+45C | Exp Data | A123 | Pouch | LFP |  | 15.3 | 9 | 5 | 137.7 | 10 | 3.4 | 1 | 1 | 10 | 45 | D |  | 0.07262164 | 3226.638 | 2.75966 | 1
1949 | 1 | E-LFP-A123-P-10Ah-3.4v-1c-+45C | Exp Data | A123 | Pouch | LFP |  | 15.3 | 9 | 5 | 137.7 | 10 | 3.4 | 1 | 1 | 10 | 45 | D |  | 0.07262164 | 3228.213 | 2.75632 | 1
1950 | 1 | E-LFP-A123-P-10Ah-3.4v-1c-+45C | Exp Data | A123 | Pouch | LFP |  | 15.3 | 9 | 5 | 137.7 | 10 | 3.4 | 1 | 1 | 10 | 45 | D |  | 0.07262164 | 3230.734 | 2.754641 | 1
1951 | 1 | E-LFP-A123-P-10Ah-3.4v-1c-+45C | Exp Data | A123 | Pouch | LFP |  | 15.3 | 9 | 5 | 137.7 | 10 | 3.4 | 1 | 1 | 10 | 45 | D |  | 0.07262164 | 3231.364 | 2.752735 | 1
1952 | 1 | E-LFP-A123-P-10Ah-3.4v-1c-+45C | Exp Data | A123 | Pouch | LFP |  | 15.3 | 9 | 5 | 137.7 | 10 | 3.4 | 1 | 1 | 10 | 45 | D |  | 0.07262164 | 3232.939 | 2.750535 | 1
1953 | 1 | E-LFP-A123-P-10Ah-3.4v-1c-+45C | Exp Data | A123 | Pouch | LFP |  | 15.3 | 9 | 5 | 137.7 | 10 | 3.4 | 1 | 1 | 10 | 45 | D |  | 0.07262164 | 3233.727 | 2.745545 | 1
1954 | 1 | E-LFP-A123-P-10Ah-3.4v-1c-+45C | Exp Data | A123 | Pouch | LFP |  | 15.3 | 9 | 5 | 137.7 | 10 | 3.4 | 1 | 1 | 10 | 45 | D |  | 0.07262164 | 3235.947 | 2.747579 | 1
1955 | 1 | E-LFP-A123-P-10Ah-3.4v-1c-+45C | Exp Data | A123 | Pouch | LFP |  | 15.3 | 9 | 5 | 137.7 | 10 | 3.4 | 1 | 1 | 10 | 45 | D |  | 0.07262164 | 3238.453 | 2.742122 | 1
1956 | 1 | E-LFP-A123-P-10Ah-3.4v-1c-+45C | Exp Data | A123 | Pouch | LFP |  | 15.3 | 9 | 5 | 137.7 | 10 | 3.4 | 1 | 1 | 10 | 45 | D |  | 0.07262164 | 3239.241 | 2.743691 | 1
1957 | 1 | E-LFP-A123-P-10Ah-3.4v-1c-+45C | Exp Data | A123 | Pouch | LFP |  | 15.3 | 9 | 5 | 137.7 | 10 | 3.4 | 1 | 1 | 10 | 45 | D |  | 0.07262164 | 3240.816 | 2.74035 | 1
1958 | 1 | E-LFP-A123-P-10Ah-3.4v-1c-+45C | Exp Data | A123 | Pouch | LFP |  | 15.3 | 9 | 5 | 137.7 | 10 | 3.4 | 1 | 1 | 10 | 45 | D |  | 0.07262164 | 3241.866 | 2.733045 | 1
1959 | 1 | E-LFP-A123-P-10Ah-3.4v-1c-+45C | Exp Data | A123 | Pouch | LFP |  | 15.3 | 9 | 5 | 137.7 | 10 | 3.4 | 1 | 1 | 10 | 45 | D |  | 0.07262164 | 3242.391 | 2.73813 | 1
1960 | 1 | E-LFP-A123-P-10Ah-3.4v-1c-+45C | Exp Data | A123 | Pouch | LFP |  | 15.3 | 9 | 5 | 137.7 | 10 | 3.4 | 1 | 1 | 10 | 45 | D |  | 0.07262164 | 3245.542 | 2.735041 | 1
1961 | 1 | E-LFP-A123-P-10Ah-3.4v-1c-+45C | Exp Data | A123 | Pouch | LFP |  | 15.3 | 9 | 5 | 137.7 | 10 | 3.4 | 1 | 1 | 10 | 45 | D |  | 0.07262164 | 3245.542 | 2.719452 | 1
1962 | 1 | E-LFP-A123-P-10Ah-3.4v-1c-+45C | Exp Data | A123 | Pouch | LFP |  | 15.3 | 9 | 5 | 137.7 | 10 | 3.4 | 1 | 1 | 10 | 45 | D |  | 0.07262164 | 3247.117 | 2.731388 | 1
1963 | 1 | E-LFP-A123-P-10Ah-3.4v-1c-+45C | Exp Data | A123 | Pouch | LFP |  | 15.3 | 9 | 5 | 137.7 | 10 | 3.4 | 1 | 1 | 10 | 45 | D |  | 0.07262164 | 3247.117 | 2.715175 | 1
1964 | 1 | E-LFP-A123-P-10Ah-3.4v-1c-+45C | Exp Data | A123 | Pouch | LFP |  | 15.3 | 9 | 5 | 137.7 | 10 | 3.4 | 1 | 1 | 10 | 45 | D |  | 0.07262164 | 3248.693 | 2.729147 | 1
1965 | 1 | E-LFP-A123-P-10Ah-3.4v-1c-+45C | Exp Data | A123 | Pouch | LFP |  | 15.3 | 9 | 5 | 137.7 | 10 | 3.4 | 1 | 1 | 10 | 45 | D |  | 0.07262164 | 3250.268 | 2.726825 | 1
1966 | 1 | E-LFP-A123-P-10Ah-3.4v-1c-+45C | Exp Data | A123 | Pouch | LFP |  | 15.3 | 9 | 5 | 137.7 | 10 | 3.4 | 1 | 1 | 10 | 45 | D |  | 0.07262164 | 3251.843 | 2.724584 | 1
1967 | 1 | E-LFP-A123-P-10Ah-3.4v-1c-+45C | Exp Data | A123 | Pouch | LFP |  | 15.3 | 9 | 5 | 137.7 | 10 | 3.4 | 1 | 1 | 10 | 45 | D |  | 0.07262164 | 3255.6 | 2.72136 | 1
1968 | 1 | E-LFP-A123-P-10Ah-3.4v-1c-+45C | Exp Data | A123 | Pouch | LFP |  | 15.3 | 9 | 5 | 137.7 | 10 | 3.4 | 1 | 1 | 10 | 45 | D |  | 0.07262164 | 3258.145 | 2.716803 | 1
1969 | 1 | E-LFP-A123-P-10Ah-3.4v-1c-+45C | Exp Data | A123 | Pouch | LFP |  | 15.3 | 9 | 5 | 137.7 | 10 | 3.4 | 1 | 1 | 10 | 45 | D |  | 0.07262164 | 3259.72 | 2.713463 | 1
1970 | 1 | E-LFP-A123-P-10Ah-3.4v-1c-+45C | Exp Data | A123 | Pouch | LFP |  | 15.3 | 9 | 5 | 137.7 | 10 | 3.4 | 1 | 1 | 10 | 45 | D |  | 0.07262164 | 3261.295 | 2.711181 | 1
1971 | 1 | E-LFP-A123-P-10Ah-3.4v-1c-+45C | Exp Data | A123 | Pouch | LFP |  | 15.3 | 9 | 5 | 137.7 | 10 | 3.4 | 1 | 1 | 10 | 45 | D |  | 0.07262164 | 3262.871 | 2.7089 | 1
1972 | 1 | E-LFP-A123-P-10Ah-3.4v-1c-+45C | Exp Data | A123 | Pouch | LFP |  | 15.3 | 9 | 5 | 137.7 | 10 | 3.4 | 1 | 1 | 10 | 45 | D |  | 0.07262164 | 3264.446 | 2.706476 | 1
1973 | 1 | E-LFP-A123-P-10Ah-3.4v-1c-+45C | Exp Data | A123 | Pouch | LFP |  | 15.3 | 9 | 5 | 137.7 | 10 | 3.4 | 1 | 1 | 10 | 45 | D |  | 0.07262164 | 3264.446 | 2.69987 | 1
1974 | 1 | E-LFP-A123-P-10Ah-3.4v-1c-+45C | Exp Data | A123 | Pouch | LFP |  | 15.3 | 9 | 5 | 137.7 | 10 | 3.4 | 1 | 1 | 10 | 45 | D |  | 0.07262164 | 3266.021 | 2.704174 | 1
1975 | 1 | E-LFP-A123-P-10Ah-3.4v-1c-+45C | Exp Data | A123 | Pouch | LFP |  | 15.3 | 9 | 5 | 137.7 | 10 | 3.4 | 1 | 1 | 10 | 45 | D |  | 0.07262164 | 3266.021 | 2.695327 | 1
1976 | 1 | E-LFP-A123-P-10Ah-3.4v-1c-+45C | Exp Data | A123 | Pouch | LFP |  | 15.3 | 9 | 5 | 137.7 | 10 | 3.4 | 1 | 1 | 10 | 45 | D |  | 0.07262164 | 3267.597 | 2.701771 | 1
1977 | 1 | E-LFP-A123-P-10Ah-3.4v-1c-+45C | Exp Data | A123 | Pouch | LFP |  | 15.3 | 9 | 5 | 137.7 | 10 | 3.4 | 1 | 1 | 10 | 45 | D |  | 0.07262164 | 3271.062 | 2.690764 | 1
1978 | 1 | E-LFP-A123-P-10Ah-3.4v-1c-+45C | Exp Data | A123 | Pouch | LFP |  | 15.3 | 9 | 5 | 137.7 | 10 | 3.4 | 1 | 1 | 10 | 45 | D |  | 0.07262164 | 3272.007 | 2.697379 | 1
1979 | 1 | E-LFP-A123-P-10Ah-3.4v-1c-+45C | Exp Data | A123 | Pouch | LFP |  | 15.3 | 9 | 5 | 137.7 | 10 | 3.4 | 1 | 1 | 10 | 45 | D |  | 0.07262164 | 3274.213 | 2.692931 | 1
1980 | 1 | E-LFP-A123-P-10Ah-3.4v-1c-+45C | Exp Data | A123 | Pouch | LFP |  | 15.3 | 9 | 5 | 137.7 | 10 | 3.4 | 1 | 1 | 10 | 45 | D |  | 0.07262164 | 3276.418 | 2.688368 | 1
1981 | 1 | E-LFP-A123-P-10Ah-3.4v-1c-+45C | Exp Data | A123 | Pouch | LFP |  | 15.3 | 9 | 5 | 137.7 | 10 | 3.4 | 1 | 1 | 10 | 45 | D |  | 0.07262164 | 3277.048 | 2.685659 | 1
1982 | 1 | E-LFP-A123-P-10Ah-3.4v-1c-+45C | Exp Data | A123 | Pouch | LFP |  | 15.3 | 9 | 5 | 137.7 | 10 | 3.4 | 1 | 1 | 10 | 45 | D |  | 0.07262164 | 3278.624 | 2.683317 | 1
1983 | 1 | E-LFP-A123-P-10Ah-3.4v-1c-+45C | Exp Data | A123 | Pouch | LFP |  | 15.3 | 9 | 5 | 137.7 | 10 | 3.4 | 1 | 1 | 10 | 45 | D |  | 0.07262164 | 3278.624 | 2.679386 | 1
1984 | 1 | E-LFP-A123-P-10Ah-3.4v-1c-+45C | Exp Data | A123 | Pouch | LFP |  | 15.3 | 9 | 5 | 137.7 | 10 | 3.4 | 1 | 1 | 10 | 45 | D |  | 0.07262164 | 3280.199 | 2.680954 | 1
1985 | 1 | E-LFP-A123-P-10Ah-3.4v-1c-+45C | Exp Data | A123 | Pouch | LFP |  | 15.3 | 9 | 5 | 137.7 | 10 | 3.4 | 1 | 1 | 10 | 45 | D |  | 0.07262164 | 3281.774 | 2.676961 | 1
1986 | 1 | E-LFP-A123-P-10Ah-3.4v-1c-+45C | Exp Data | A123 | Pouch | LFP |  | 15.3 | 9 | 5 | 137.7 | 10 | 3.4 | 1 | 1 | 10 | 45 | D |  | 0.07262164 | 3284.925 | 2.674823 | 1
1987 | 1 | E-LFP-A123-P-10Ah-3.4v-1c-+45C | Exp Data | A123 | Pouch | LFP |  | 15.3 | 9 | 5 | 137.7 | 10 | 3.4 | 1 | 1 | 10 | 45 | D |  | 0.07262164 | 3284.925 | 2.67305 | 1
1988 | 1 | E-LFP-A123-P-10Ah-3.4v-1c-+45C | Exp Data | A123 | Pouch | LFP |  | 15.3 | 9 | 5 | 137.7 | 10 | 3.4 | 1 | 1 | 10 | 45 | D |  | 0.07262164 | 3284.925 | 2.670769 | 1
1989 | 1 | E-LFP-A123-P-10Ah-3.4v-1c-+45C | Exp Data | A123 | Pouch | LFP |  | 15.3 | 9 | 5 | 137.7 | 10 | 3.4 | 1 | 1 | 10 | 45 | D |  | 0.07262164 | 3286.5 | 2.668549 | 1
1990 | 1 | E-LFP-A123-P-10Ah-3.4v-1c-+45C | Exp Data | A123 | Pouch | LFP |  | 15.3 | 9 | 5 | 137.7 | 10 | 3.4 | 1 | 1 | 10 | 45 | D |  | 0.07262164 | 3288.076 | 2.666207 | 1
1991 | 1 | E-LFP-A123-P-10Ah-3.4v-1c-+45C | Exp Data | A123 | Pouch | LFP |  | 15.3 | 9 | 5 | 137.7 | 10 | 3.4 | 1 | 1 | 10 | 45 | D |  | 0.07262164 | 3288.076 | 2.663925 | 1
1992 | 1 | E-LFP-A123-P-10Ah-3.4v-1c-+45C | Exp Data | A123 | Pouch | LFP |  | 15.3 | 9 | 5 | 137.7 | 10 | 3.4 | 1 | 1 | 10 | 45 | D |  | 0.07262164 | 3289.966 | 2.662247 | 1
1993 | 1 | E-LFP-A123-P-10Ah-3.4v-1c-+45C | Exp Data | A123 | Pouch | LFP |  | 15.3 | 9 | 5 | 137.7 | 10 | 3.4 | 1 | 1 | 10 | 45 | D |  | 0.07262164 | 3290.596 | 2.659852 | 1
1994 | 1 | E-LFP-A123-P-10Ah-3.4v-1c-+45C | Exp Data | A123 | Pouch | LFP |  | 15.3 | 9 | 5 | 137.7 | 10 | 3.4 | 1 | 1 | 10 | 45 | D |  | 0.07262164 | 3292.802 | 2.657 | 1
1995 | 1 | E-LFP-A123-P-10Ah-3.4v-1c-+45C | Exp Data | A123 | Pouch | LFP |  | 15.3 | 9 | 5 | 137.7 | 10 | 3.4 | 1 | 1 | 10 | 45 | D |  | 0.07262164 | 3292.802 | 2.655431 | 1
1996 | 1 | E-LFP-A123-P-10Ah-3.4v-1c-+45C | Exp Data | A123 | Pouch | LFP |  | 15.3 | 9 | 5 | 137.7 | 10 | 3.4 | 1 | 1 | 10 | 45 | D |  | 0.07262164 | 3294.377 | 2.653659 | 1
1997 | 1 | E-LFP-A123-P-10Ah-3.4v-1c-+45C | Exp Data | A123 | Pouch | LFP |  | 15.3 | 9 | 5 | 137.7 | 10 | 3.4 | 1 | 1 | 10 | 45 | D |  | 0.07262164 | 3294.377 | 2.651378 | 1
1998 | 1 | E-LFP-A123-P-10Ah-3.4v-1c-+45C | Exp Data | A123 | Pouch | LFP |  | 15.3 | 9 | 5 | 137.7 | 10 | 3.4 | 1 | 1 | 10 | 45 | D |  | 0.07262164 | 3295.637 | 2.6497 | 1
1999 | 1 | E-LFP-A123-P-10Ah-3.4v-1c-+45C | Exp Data | A123 | Pouch | LFP |  | 15.3 | 9 | 5 | 137.7 | 10 | 3.4 | 1 | 1 | 10 | 45 | D |  | 0.07262164 | 3297.213 | 2.647304 | 1
2000 | 1 | E-LFP-A123-P-10Ah-3.4v-1c-+45C | Exp Data | A123 | Pouch | LFP |  | 15.3 | 9 | 5 | 137.7 | 10 | 3.4 | 1 | 1 | 10 | 45 | D |  | 0.07262164 | 3297.528 | 2.644534 | 1
2001 | 1 | E-LFP-A123-P-10Ah-3.4v-1c-+45C | Exp Data | A123 | Pouch | LFP |  | 15.3 | 9 | 5 | 137.7 | 10 | 3.4 | 1 | 1 | 10 | 45 | D |  | 0.07262164 | 3300.678 | 2.642856 | 1
2002 | 1 | E-LFP-A123-P-10Ah-3.4v-1c-+45C | Exp Data | A123 | Pouch | LFP |  | 15.3 | 9 | 5 | 137.7 | 10 | 3.4 | 1 | 1 | 10 | 45 | D |  | 0.07262164 | 3300.678 | 2.640949 | 1
2003 | 1 | E-LFP-A123-P-10Ah-3.4v-1c-+45C | Exp Data | A123 | Pouch | LFP |  | 15.3 | 9 | 5 | 137.7 | 10 | 3.4 | 1 | 1 | 10 | 45 | D |  | 0.07262164 | 3300.678 | 2.638668 | 1
2004 | 1 | E-LFP-A123-P-10Ah-3.4v-1c-+45C | Exp Data | A123 | Pouch | LFP |  | 15.3 | 9 | 5 | 137.7 | 10 | 3.4 | 1 | 1 | 10 | 45 | D |  | 0.07262164 | 3300.678 | 2.614797 | 1
2005 | 1 | E-LFP-A123-P-10Ah-3.4v-1c-+45C | Exp Data | A123 | Pouch | LFP |  | 15.3 | 9 | 5 | 137.7 | 10 | 3.4 | 1 | 1 | 10 | 45 | D |  | 0.07262164 | 3302.254 | 2.636325 | 1
2006 | 1 | E-LFP-A123-P-10Ah-3.4v-1c-+45C | Exp Data | A123 | Pouch | LFP |  | 15.3 | 9 | 5 | 137.7 | 10 | 3.4 | 1 | 1 | 10 | 45 | D |  | 0.07262164 | 3302.779 | 2.633616 | 1
2007 | 1 | E-LFP-A123-P-10Ah-3.4v-1c-+45C | Exp Data | A123 | Pouch | LFP |  | 15.3 | 9 | 5 | 137.7 | 10 | 3.4 | 1 | 1 | 10 | 45 | D |  | 0.07262164 | 3303.829 | 2.631009 | 1
2008 | 1 | E-LFP-A123-P-10Ah-3.4v-1c-+45C | Exp Data | A123 | Pouch | LFP |  | 15.3 | 9 | 5 | 137.7 | 10 | 3.4 | 1 | 1 | 10 | 45 | D |  | 0.07262164 | 3306.98 | 2.627098 | 1
2009 | 1 | E-LFP-A123-P-10Ah-3.4v-1c-+45C | Exp Data | A123 | Pouch | LFP |  | 15.3 | 9 | 5 | 137.7 | 10 | 3.4 | 1 | 1 | 10 | 45 | D |  | 0.07262164 | 3306.98 | 2.624817 | 1
2010 | 1 | E-LFP-A123-P-10Ah-3.4v-1c-+45C | Exp Data | A123 | Pouch | LFP |  | 15.3 | 9 | 5 | 137.7 | 10 | 3.4 | 1 | 1 | 10 | 45 | D |  | 0.07262164 | 3307.505 | 2.629149 | 1
2011 | 1 | E-LFP-A123-P-10Ah-3.4v-1c-+45C | Exp Data | A123 | Pouch | LFP |  | 15.3 | 9 | 5 | 137.7 | 10 | 3.4 | 1 | 1 | 10 | 45 | D |  | 0.07262164 | 3308.555 | 2.622495 | 1
2012 | 1 | E-LFP-A123-P-10Ah-3.4v-1c-+45C | Exp Data | A123 | Pouch | LFP |  | 15.3 | 9 | 5 | 137.7 | 10 | 3.4 | 1 | 1 | 10 | 45 | D |  | 0.07262164 | 3310.13 | 2.620092 | 1
2013 | 1 | E-LFP-A123-P-10Ah-3.4v-1c-+45C | Exp Data | A123 | Pouch | LFP |  | 15.3 | 9 | 5 | 137.7 | 10 | 3.4 | 1 | 1 | 10 | 45 | D |  | 0.07262164 | 3310.13 | 2.61781 | 1
2014 | 1 | E-LFP-A123-P-10Ah-3.4v-1c-+45C | Exp Data | A123 | Pouch | LFP |  | 15.3 | 9 | 5 | 137.7 | 10 | 3.4 | 1 | 1 | 10 | 45 | D |  | 0.07262164 | 3311.706 | 2.615509 | 1
2015 | 1 | E-LFP-A123-P-10Ah-3.4v-1c-+45C | Exp Data | A123 | Pouch | LFP |  | 15.3 | 9 | 5 | 137.7 | 10 | 3.4 | 1 | 1 | 10 | 45 | D |  | 0.07262164 | 3313.281 | 2.613085 | 1
2016 | 1 | E-LFP-A123-P-10Ah-3.4v-1c-+45C | Exp Data | A123 | Pouch | LFP |  | 15.3 | 9 | 5 | 137.7 | 10 | 3.4 | 1 | 1 | 10 | 45 | D |  | 0.07262164 | 3313.281 | 2.610803 | 1
2017 | 1 | E-LFP-A123-P-10Ah-3.4v-1c-+45C | Exp Data | A123 | Pouch | LFP |  | 15.3 | 9 | 5 | 137.7 | 10 | 3.4 | 1 | 1 | 10 | 45 | D |  | 0.07262164 | 3314.856 | 2.608522 | 1
2018 | 1 | E-LFP-A123-P-10Ah-3.4v-1c-+45C | Exp Data | A123 | Pouch | LFP |  | 15.3 | 9 | 5 | 137.7 | 10 | 3.4 | 1 | 1 | 10 | 45 | D |  | 0.07262164 | 3316.432 | 2.606241 | 1
2019 | 1 | E-LFP-A123-P-10Ah-3.4v-1c-+45C | Exp Data | A123 | Pouch | LFP |  | 15.3 | 9 | 5 | 137.7 | 10 | 3.4 | 1 | 1 | 10 | 45 | D |  | 0.07262164 | 3316.432 | 2.60396 | 1
2020 | 1 | E-LFP-A123-P-10Ah-3.4v-1c-+45C | Exp Data | A123 | Pouch | LFP |  | 15.3 | 9 | 5 | 137.7 | 10 | 3.4 | 1 | 1 | 10 | 45 | D |  | 0.07262164 | 3318.007 | 2.601678 | 1
2021 | 1 | E-LFP-A123-P-10Ah-3.4v-1c-+45C | Exp Data | A123 | Pouch | LFP |  | 15.3 | 9 | 5 | 137.7 | 10 | 3.4 | 1 | 1 | 10 | 45 | D |  | 0.07262164 | 3319.582 | 2.597116 | 1
2022 | 1 | E-LFP-A123-P-10Ah-3.4v-1c-+45C | Exp Data | A123 | Pouch | LFP |  | 15.3 | 9 | 5 | 137.7 | 10 | 3.4 | 1 | 1 | 10 | 45 | D |  | 0.07262164 | 3321.158 | 2.59934 | 1
2023 | 1 | E-LFP-A123-P-10Ah-3.4v-1c-+45C | Exp Data | A123 | Pouch | LFP |  | 15.3 | 9 | 5 | 137.7 | 10 | 3.4 | 1 | 1 | 10 | 45 | D |  | 0.07262164 | 3321.158 | 2.594834 | 1
2024 | 1 | E-LFP-A123-P-10Ah-3.4v-1c-+45C | Exp Data | A123 | Pouch | LFP |  | 15.3 | 9 | 5 | 137.7 | 10 | 3.4 | 1 | 1 | 10 | 45 | D |  | 0.07262164 | 3322.733 | 2.592553 | 1
2025 | 1 | E-LFP-A123-P-10Ah-3.4v-1c-+45C | Exp Data | A123 | Pouch | LFP |  | 15.3 | 9 | 5 | 137.7 | 10 | 3.4 | 1 | 1 | 10 | 45 | D |  | 0.07262164 | 3322.733 | 2.590272 | 1
2026 | 1 | E-LFP-A123-P-10Ah-3.4v-1c-+45C | Exp Data | A123 | Pouch | LFP |  | 15.3 | 9 | 5 | 137.7 | 10 | 3.4 | 1 | 1 | 10 | 45 | D |  | 0.07262164 | 3324.308 | 2.587848 | 1
2027 | 1 | E-LFP-A123-P-10Ah-3.4v-1c-+45C | Exp Data | A123 | Pouch | LFP |  | 15.3 | 9 | 5 | 137.7 | 10 | 3.4 | 1 | 1 | 10 | 45 | D |  | 0.07262164 | 3325.884 | 2.585546 | 1
2028 | 1 | E-LFP-A123-P-10Ah-3.4v-1c-+45C | Exp Data | A123 | Pouch | LFP |  | 15.3 | 9 | 5 | 137.7 | 10 | 3.4 | 1 | 1 | 10 | 45 | D |  | 0.07262164 | 3325.884 | 2.583265 | 1
2029 | 1 | E-LFP-A123-P-10Ah-3.4v-1c-+45C | Exp Data | A123 | Pouch | LFP |  | 15.3 | 9 | 5 | 137.7 | 10 | 3.4 | 1 | 1 | 10 | 45 | D |  | 0.07262164 | 3327.459 | 2.580861 | 1
2030 | 1 | E-LFP-A123-P-10Ah-3.4v-1c-+45C | Exp Data | A123 | Pouch | LFP |  | 15.3 | 9 | 5 | 137.7 | 10 | 3.4 | 1 | 1 | 10 | 45 | D |  | 0.07262164 | 3328.509 | 2.572116 | 1
2031 | 1 | E-LFP-A123-P-10Ah-3.4v-1c-+45C | Exp Data | A123 | Pouch | LFP |  | 15.3 | 9 | 5 | 137.7 | 10 | 3.4 | 1 | 1 | 10 | 45 | D |  | 0.07262164 | 3329.034 | 2.578539 | 1
2032 | 1 | E-LFP-A123-P-10Ah-3.4v-1c-+45C | Exp Data | A123 | Pouch | LFP |  | 15.3 | 9 | 5 | 137.7 | 10 | 3.4 | 1 | 1 | 10 | 45 | D |  | 0.07262164 | 3329.034 | 2.576258 | 1
2033 | 1 | E-LFP-A123-P-10Ah-3.4v-1c-+45C | Exp Data | A123 | Pouch | LFP |  | 15.3 | 9 | 5 | 137.7 | 10 | 3.4 | 1 | 1 | 10 | 45 | D |  | 0.07262164 | 3329.034 | 2.573977 | 1
2034 | 1 | E-LFP-A123-P-10Ah-3.4v-1c-+45C | Exp Data | A123 | Pouch | LFP |  | 15.3 | 9 | 5 | 137.7 | 10 | 3.4 | 1 | 1 | 10 | 45 | D |  | 0.07262164 | 3332.185 | 2.567133 | 1
2035 | 1 | E-LFP-A123-P-10Ah-3.4v-1c-+45C | Exp Data | A123 | Pouch | LFP |  | 15.3 | 9 | 5 | 137.7 | 10 | 3.4 | 1 | 1 | 10 | 45 | D |  | 0.07262164 | 3332.185 | 2.564852 | 1
2036 | 1 | E-LFP-A123-P-10Ah-3.4v-1c-+45C | Exp Data | A123 | Pouch | LFP |  | 15.3 | 9 | 5 | 137.7 | 10 | 3.4 | 1 | 1 | 10 | 45 | D |  | 0.07262164 | 3332.71 | 2.562991 | 1
2037 | 1 | E-LFP-A123-P-10Ah-3.4v-1c-+45C | Exp Data | A123 | Pouch | LFP |  | 15.3 | 9 | 5 | 137.7 | 10 | 3.4 | 1 | 1 | 10 | 45 | D |  | 0.07262164 | 3333.235 | 2.56974 | 1
2038 | 1 | E-LFP-A123-P-10Ah-3.4v-1c-+45C | Exp Data | A123 | Pouch | LFP |  | 15.3 | 9 | 5 | 137.7 | 10 | 3.4 | 1 | 1 | 10 | 45 | D |  | 0.07262164 | 3335.336 | 2.558008 | 1
2039 | 1 | E-LFP-A123-P-10Ah-3.4v-1c-+45C | Exp Data | A123 | Pouch | LFP |  | 15.3 | 9 | 5 | 137.7 | 10 | 3.4 | 1 | 1 | 10 | 45 | D |  | 0.07262164 | 3335.336 | 2.555726 | 1
2040 | 1 | E-LFP-A123-P-10Ah-3.4v-1c-+45C | Exp Data | A123 | Pouch | LFP |  | 15.3 | 9 | 5 | 137.7 | 10 | 3.4 | 1 | 1 | 10 | 45 | D |  | 0.07262164 | 3335.686 | 2.560615 | 1
2041 | 1 | E-LFP-A123-P-10Ah-3.4v-1c-+45C | Exp Data | A123 | Pouch | LFP |  | 15.3 | 9 | 5 | 137.7 | 10 | 3.4 | 1 | 1 | 10 | 45 | D |  | 0.07262164 | 3336.911 | 2.553866 | 1
2042 | 1 | E-LFP-A123-P-10Ah-3.4v-1c-+45C | Exp Data | A123 | Pouch | LFP |  | 15.3 | 9 | 5 | 137.7 | 10 | 3.4 | 1 | 1 | 10 | 45 | D |  | 0.07262164 | 3338.136 | 2.55149 | 1
2043 | 1 | E-LFP-A123-P-10Ah-3.4v-1c-+45C | Exp Data | A123 | Pouch | LFP |  | 15.3 | 9 | 5 | 137.7 | 10 | 3.4 | 1 | 1 | 10 | 45 | D |  | 0.07262164 | 3338.486 | 2.548883 | 1
2044 | 1 | E-LFP-A123-P-10Ah-3.4v-1c-+45C | Exp Data | A123 | Pouch | LFP |  | 15.3 | 9 | 5 | 137.7 | 10 | 3.4 | 1 | 1 | 10 | 45 | D |  | 0.07262164 | 3338.486 | 2.546601 | 1
2045 | 1 | E-LFP-A123-P-10Ah-3.4v-1c-+45C | Exp Data | A123 | Pouch | LFP |  | 15.3 | 9 | 5 | 137.7 | 10 | 3.4 | 1 | 1 | 10 | 45 | D |  | 0.07262164 | 3340.587 | 2.542365 | 1
2046 | 1 | E-LFP-A123-P-10Ah-3.4v-1c-+45C | Exp Data | A123 | Pouch | LFP |  | 15.3 | 9 | 5 | 137.7 | 10 | 3.4 | 1 | 1 | 10 | 45 | D |  | 0.07262164 | 3341.112 | 2.544741 | 1
2047 | 1 | E-LFP-A123-P-10Ah-3.4v-1c-+45C | Exp Data | A123 | Pouch | LFP |  | 15.3 | 9 | 5 | 137.7 | 10 | 3.4 | 1 | 1 | 10 | 45 | D |  | 0.07262164 | 3341.637 | 2.539757 | 1
2048 | 1 | E-LFP-A123-P-10Ah-3.4v-1c-+45C | Exp Data | A123 | Pouch | LFP |  | 15.3 | 9 | 5 | 137.7 | 10 | 3.4 | 1 | 1 | 10 | 45 | D |  | 0.07262164 | 3343.212 | 2.537374 | 1
2049 | 1 | E-LFP-A123-P-10Ah-3.4v-1c-+45C | Exp Data | A123 | Pouch | LFP |  | 15.3 | 9 | 5 | 137.7 | 10 | 3.4 | 1 | 1 | 10 | 45 | D |  | 0.07262164 | 3343.527 | 2.535635 | 1
2050 | 1 | E-LFP-A123-P-10Ah-3.4v-1c-+45C | Exp Data | A123 | Pouch | LFP |  | 15.3 | 9 | 5 | 137.7 | 10 | 3.4 | 1 | 1 | 10 | 45 | D |  | 0.07262164 | 3344.788 | 2.533728 | 1
2051 | 1 | E-LFP-A123-P-10Ah-3.4v-1c-+45C | Exp Data | A123 | Pouch | LFP |  | 15.3 | 9 | 5 | 137.7 | 10 | 3.4 | 1 | 1 | 10 | 45 | D |  | 0.07262164 | 3344.788 | 2.531447 | 1
2052 | 1 | E-LFP-A123-P-10Ah-3.4v-1c-+45C | Exp Data | A123 | Pouch | LFP |  | 15.3 | 9 | 5 | 137.7 | 10 | 3.4 | 1 | 1 | 10 | 45 | D |  | 0.07262164 | 3344.788 | 2.529166 | 1
2053 | 1 | E-LFP-A123-P-10Ah-3.4v-1c-+45C | Exp Data | A123 | Pouch | LFP |  | 15.3 | 9 | 5 | 137.7 | 10 | 3.4 | 1 | 1 | 10 | 45 | D |  | 0.07262164 | 3346.363 | 2.527679 | 1
2054 | 1 | E-LFP-A123-P-10Ah-3.4v-1c-+45C | Exp Data | A123 | Pouch | LFP |  | 15.3 | 9 | 5 | 137.7 | 10 | 3.4 | 1 | 1 | 10 | 45 | D |  | 0.07262164 | 3347.365 | 2.525255 | 1
2055 | 1 | E-LFP-A123-P-10Ah-3.4v-1c-+45C | Exp Data | A123 | Pouch | LFP |  | 15.3 | 9 | 5 | 137.7 | 10 | 3.4 | 1 | 1 | 10 | 45 | D |  | 0.07262164 | 3347.938 | 2.522322 | 1
2056 | 1 | E-LFP-A123-P-10Ah-3.4v-1c-+45C | Exp Data | A123 | Pouch | LFP |  | 15.3 | 9 | 5 | 137.7 | 10 | 3.4 | 1 | 1 | 10 | 45 | D |  | 0.07262164 | 3347.938 | 2.520041 | 1
2057 | 1 | E-LFP-A123-P-10Ah-3.4v-1c-+45C | Exp Data | A123 | Pouch | LFP |  | 15.3 | 9 | 5 | 137.7 | 10 | 3.4 | 1 | 1 | 10 | 45 | D |  | 0.07262164 | 3351.089 | 2.516781 | 1
2058 | 1 | E-LFP-A123-P-10Ah-3.4v-1c-+45C | Exp Data | A123 | Pouch | LFP |  | 15.3 | 9 | 5 | 137.7 | 10 | 3.4 | 1 | 1 | 10 | 45 | D |  | 0.07262164 | 3351.089 | 2.5145 | 1
2059 | 1 | E-LFP-A123-P-10Ah-3.4v-1c-+45C | Exp Data | A123 | Pouch | LFP |  | 15.3 | 9 | 5 | 137.7 | 10 | 3.4 | 1 | 1 | 10 | 45 | D |  | 0.07262164 | 3351.089 | 2.512219 | 1
2060 | 1 | E-LFP-A123-P-10Ah-3.4v-1c-+45C | Exp Data | A123 | Pouch | LFP |  | 15.3 | 9 | 5 | 137.7 | 10 | 3.4 | 1 | 1 | 10 | 45 | D |  | 0.07262164 | 3352.664 | 2.518553 | 1
2061 | 1 | E-LFP-A123-P-10Ah-3.4v-1c-+45C | Exp Data | A123 | Pouch | LFP |  | 15.3 | 9 | 5 | 137.7 | 10 | 3.4 | 1 | 1 | 10 | 45 | D |  | 0.07262164 | 3352.664 | 2.509999 | 1
2062 | 1 | E-LFP-A123-P-10Ah-3.4v-1c-+45C | Exp Data | A123 | Pouch | LFP |  | 15.3 | 9 | 5 | 137.7 | 10 | 3.4 | 1 | 1 | 10 | 45 | D |  | 0.07262164 | 3354.24 | 2.507656 | 1
2063 | 1 | E-LFP-A123-P-10Ah-3.4v-1c-+45C | Exp Data | A123 | Pouch | LFP |  | 15.3 | 9 | 5 | 137.7 | 10 | 3.4 | 1 | 1 | 10 | 45 | D |  | 0.07262164 | 3354.24 | 2.505375 | 1
2064 | 1 | E-LFP-A123-P-10Ah-3.4v-1c-+45C | Exp Data | A123 | Pouch | LFP |  | 15.3 | 9 | 5 | 137.7 | 10 | 3.4 | 1 | 1 | 10 | 45 | D |  | 0.07262164 | 3354.24 | 2.503094 | 1
2065 | 1 | E-LFP-A123-P-10Ah-3.4v-1c-+45C | Exp Data | A123 | Pouch | LFP |  | 15.3 | 9 | 5 | 137.7 | 10 | 3.4 | 1 | 1 | 10 | 45 | D |  | 0.07262164 | 3354.24 | 2.490086 | 1
2066 | 1 | E-LFP-A123-P-10Ah-3.4v-1c-+45C | Exp Data | A123 | Pouch | LFP |  | 15.3 | 9 | 5 | 137.7 | 10 | 3.4 | 1 | 1 | 10 | 45 | D |  | 0.07262164 | 3355.815 | 2.500731 | 1
2067 | 1 | E-LFP-A123-P-10Ah-3.4v-1c-+45C | Exp Data | A123 | Pouch | LFP |  | 15.3 | 9 | 5 | 137.7 | 10 | 3.4 | 1 | 1 | 10 | 45 | D |  | 0.07262164 | 3357.39 | 2.498368 | 1
2068 | 1 | E-LFP-A123-P-10Ah-3.4v-1c-+45C | Exp Data | A123 | Pouch | LFP |  | 15.3 | 9 | 5 | 137.7 | 10 | 3.4 | 1 | 1 | 10 | 45 | D |  | 0.07262164 | 3357.39 | 2.496087 | 1
2069 | 1 | E-LFP-A123-P-10Ah-3.4v-1c-+45C | Exp Data | A123 | Pouch | LFP |  | 15.3 | 9 | 5 | 137.7 | 10 | 3.4 | 1 | 1 | 10 | 45 | D |  | 0.07262164 | 3357.39 | 2.493806 | 1
2070 | 1 | E-LFP-A123-P-10Ah-3.4v-1c-+45C | Exp Data | A123 | Pouch | LFP |  | 15.3 | 9 | 5 | 137.7 | 10 | 3.4 | 1 | 1 | 10 | 45 | D |  | 0.07262164 | 3358.966 | 2.491463 | 1
2071 | 1 | E-LFP-A123-P-10Ah-3.4v-1c-+45C | Exp Data | A123 | Pouch | LFP |  | 15.3 | 9 | 5 | 137.7 | 10 | 3.4 | 1 | 1 | 10 | 45 | D |  | 0.07262164 | 3360.541 | 2.484518 | 1
2072 | 1 | E-LFP-A123-P-10Ah-3.4v-1c-+45C | Exp Data | A123 | Pouch | LFP |  | 15.3 | 9 | 5 | 137.7 | 10 | 3.4 | 1 | 1 | 10 | 45 | D |  | 0.07262164 | 3360.541 | 2.482237 | 1
2073 | 1 | E-LFP-A123-P-10Ah-3.4v-1c-+45C | Exp Data | A123 | Pouch | LFP |  | 15.3 | 9 | 5 | 137.7 | 10 | 3.4 | 1 | 1 | 10 | 45 | D |  | 0.07262164 | 3361.066 | 2.487614 | 1
2074 | 1 | E-LFP-A123-P-10Ah-3.4v-1c-+45C | Exp Data | A123 | Pouch | LFP |  | 15.3 | 9 | 5 | 137.7 | 10 | 3.4 | 1 | 1 | 10 | 45 | D |  | 0.07262164 | 3362.116 | 2.479914 | 1
2075 | 1 | E-LFP-A123-P-10Ah-3.4v-1c-+45C | Exp Data | A123 | Pouch | LFP |  | 15.3 | 9 | 5 | 137.7 | 10 | 3.4 | 1 | 1 | 10 | 45 | D |  | 0.07262164 | 3363.692 | 2.477348 | 1
2076 | 1 | E-LFP-A123-P-10Ah-3.4v-1c-+45C | Exp Data | A123 | Pouch | LFP |  | 15.3 | 9 | 5 | 137.7 | 10 | 3.4 | 1 | 1 | 10 | 45 | D |  | 0.07262164 | 3363.692 | 2.474904 | 1
2077 | 1 | E-LFP-A123-P-10Ah-3.4v-1c-+45C | Exp Data | A123 | Pouch | LFP |  | 15.3 | 9 | 5 | 137.7 | 10 | 3.4 | 1 | 1 | 10 | 45 | D |  | 0.07262164 | 3363.692 | 2.472623 | 1
2078 | 1 | E-LFP-A123-P-10Ah-3.4v-1c-+45C | Exp Data | A123 | Pouch | LFP |  | 15.3 | 9 | 5 | 137.7 | 10 | 3.4 | 1 | 1 | 10 | 45 | D |  | 0.07262164 | 3363.692 | 2.470341 | 1
2079 | 1 | E-LFP-A123-P-10Ah-3.4v-1c-+45C | Exp Data | A123 | Pouch | LFP |  | 15.3 | 9 | 5 | 137.7 | 10 | 3.4 | 1 | 1 | 10 | 45 | D |  | 0.07262164 | 3365.492 | 2.468304 | 1
2080 | 1 | E-LFP-A123-P-10Ah-3.4v-1c-+45C | Exp Data | A123 | Pouch | LFP |  | 15.3 | 9 | 5 | 137.7 | 10 | 3.4 | 1 | 1 | 10 | 45 | D |  | 0.07262164 | 3366.448 | 2.465942 | 1
2081 | 1 | E-LFP-A123-P-10Ah-3.4v-1c-+45C | Exp Data | A123 | Pouch | LFP |  | 15.3 | 9 | 5 | 137.7 | 10 | 3.4 | 1 | 1 | 10 | 45 | D |  | 0.07262164 | 3366.842 | 2.463497 | 1
2082 | 1 | E-LFP-A123-P-10Ah-3.4v-1c-+45C | Exp Data | A123 | Pouch | LFP |  | 15.3 | 9 | 5 | 137.7 | 10 | 3.4 | 1 | 1 | 10 | 45 | D |  | 0.07262164 | 3366.842 | 2.461216 | 1
2083 | 1 | E-LFP-A123-P-10Ah-3.4v-1c-+45C | Exp Data | A123 | Pouch | LFP |  | 15.3 | 9 | 5 | 137.7 | 10 | 3.4 | 1 | 1 | 10 | 45 | D |  | 0.07262164 | 3366.842 | 2.458935 | 1
2084 | 1 | E-LFP-A123-P-10Ah-3.4v-1c-+45C | Exp Data | A123 | Pouch | LFP |  | 15.3 | 9 | 5 | 137.7 | 10 | 3.4 | 1 | 1 | 10 | 45 | D |  | 0.07262164 | 3368.418 | 2.456532 | 1
2085 | 1 | E-LFP-A123-P-10Ah-3.4v-1c-+45C | Exp Data | A123 | Pouch | LFP |  | 15.3 | 9 | 5 | 137.7 | 10 | 3.4 | 1 | 1 | 10 | 45 | D |  | 0.07262164 | 3369.363 | 2.443243 | 1
2086 | 1 | E-LFP-A123-P-10Ah-3.4v-1c-+45C | Exp Data | A123 | Pouch | LFP |  | 15.3 | 9 | 5 | 137.7 | 10 | 3.4 | 1 | 1 | 10 | 45 | D |  | 0.07262164 | 3369.993 | 2.454209 | 1
2087 | 1 | E-LFP-A123-P-10Ah-3.4v-1c-+45C | Exp Data | A123 | Pouch | LFP |  | 15.3 | 9 | 5 | 137.7 | 10 | 3.4 | 1 | 1 | 10 | 45 | D |  | 0.07262164 | 3369.993 | 2.451928 | 1
2088 | 1 | E-LFP-A123-P-10Ah-3.4v-1c-+45C | Exp Data | A123 | Pouch | LFP |  | 15.3 | 9 | 5 | 137.7 | 10 | 3.4 | 1 | 1 | 10 | 45 | D |  | 0.07262164 | 3369.993 | 2.449647 | 1
2089 | 1 | E-LFP-A123-P-10Ah-3.4v-1c-+45C | Exp Data | A123 | Pouch | LFP |  | 15.3 | 9 | 5 | 137.7 | 10 | 3.4 | 1 | 1 | 10 | 45 | D |  | 0.07262164 | 3369.993 | 2.447366 | 1
2090 | 1 | E-LFP-A123-P-10Ah-3.4v-1c-+45C | Exp Data | A123 | Pouch | LFP |  | 15.3 | 9 | 5 | 137.7 | 10 | 3.4 | 1 | 1 | 10 | 45 | D |  | 0.07262164 | 3371.568 | 2.444983 | 1
2091 | 1 | E-LFP-A123-P-10Ah-3.4v-1c-+45C | Exp Data | A123 | Pouch | LFP |  | 15.3 | 9 | 5 | 137.7 | 10 | 3.4 | 1 | 1 | 10 | 45 | D |  | 0.07262164 | 3373.144 | 2.441337 | 1
2092 | 1 | E-LFP-A123-P-10Ah-3.4v-1c-+45C | Exp Data | A123 | Pouch | LFP |  | 15.3 | 9 | 5 | 137.7 | 10 | 3.4 | 1 | 1 | 10 | 45 | D |  | 0.07262164 | 3373.144 | 2.439055 | 1
2093 | 1 | E-LFP-A123-P-10Ah-3.4v-1c-+45C | Exp Data | A123 | Pouch | LFP |  | 15.3 | 9 | 5 | 137.7 | 10 | 3.4 | 1 | 1 | 10 | 45 | D |  | 0.07262164 | 3373.144 | 2.436774 | 1
2094 | 1 | E-LFP-A123-P-10Ah-3.4v-1c-+45C | Exp Data | A123 | Pouch | LFP |  | 15.3 | 9 | 5 | 137.7 | 10 | 3.4 | 1 | 1 | 10 | 45 | D |  | 0.07262164 | 3373.144 | 2.434493 | 1
2095 | 1 | E-LFP-A123-P-10Ah-3.4v-1c-+45C | Exp Data | A123 | Pouch | LFP |  | 15.3 | 9 | 5 | 137.7 | 10 | 3.4 | 1 | 1 | 10 | 45 | D |  | 0.07262164 | 3373.144 | 2.432212 | 1
2096 | 1 | E-LFP-A123-P-10Ah-3.4v-1c-+45C | Exp Data | A123 | Pouch | LFP |  | 15.3 | 9 | 5 | 137.7 | 10 | 3.4 | 1 | 1 | 10 | 45 | D |  | 0.07262164 | 3376.294 | 2.400356 | 1
2097 | 1 | E-LFP-A123-P-10Ah-3.4v-1c-+45C | Exp Data | A123 | Pouch | LFP |  | 15.3 | 9 | 5 | 137.7 | 10 | 3.4 | 1 | 1 | 10 | 45 | D |  | 0.07262164 | 3376.294 | 2.428953 | 1
2098 | 1 | E-LFP-A123-P-10Ah-3.4v-1c-+45C | Exp Data | A123 | Pouch | LFP |  | 15.3 | 9 | 5 | 137.7 | 10 | 3.4 | 1 | 1 | 10 | 45 | D |  | 0.07262164 | 3376.294 | 2.426671 | 1
2099 | 1 | E-LFP-A123-P-10Ah-3.4v-1c-+45C | Exp Data | A123 | Pouch | LFP |  | 15.3 | 9 | 5 | 137.7 | 10 | 3.4 | 1 | 1 | 10 | 45 | D |  | 0.07262164 | 3376.294 | 2.42439 | 1
2100 | 1 | E-LFP-A123-P-10Ah-3.4v-1c-+45C | Exp Data | A123 | Pouch | LFP |  | 15.3 | 9 | 5 | 137.7 | 10 | 3.4 | 1 | 1 | 10 | 45 | D |  | 0.07262164 | 3376.294 | 2.422109 | 1
2101 | 1 | E-LFP-A123-P-10Ah-3.4v-1c-+45C | Exp Data | A123 | Pouch | LFP |  | 15.3 | 9 | 5 | 137.7 | 10 | 3.4 | 1 | 1 | 10 | 45 | D |  | 0.07262164 | 3376.294 | 2.419828 | 1
2102 | 1 | E-LFP-A123-P-10Ah-3.4v-1c-+45C | Exp Data | A123 | Pouch | LFP |  | 15.3 | 9 | 5 | 137.7 | 10 | 3.4 | 1 | 1 | 10 | 45 | D |  | 0.07262164 | 3377.87 | 2.430724 | 1
2103 | 1 | E-LFP-A123-P-10Ah-3.4v-1c-+45C | Exp Data | A123 | Pouch | LFP |  | 15.3 | 9 | 5 | 137.7 | 10 | 3.4 | 1 | 1 | 10 | 45 | D |  | 0.07262164 | 3377.87 | 2.417607 | 1
2104 | 1 | E-LFP-A123-P-10Ah-3.4v-1c-+45C | Exp Data | A123 | Pouch | LFP |  | 15.3 | 9 | 5 | 137.7 | 10 | 3.4 | 1 | 1 | 10 | 45 | D |  | 0.07262164 | 3379.445 | 2.415265 | 1
2105 | 1 | E-LFP-A123-P-10Ah-3.4v-1c-+45C | Exp Data | A123 | Pouch | LFP |  | 15.3 | 9 | 5 | 137.7 | 10 | 3.4 | 1 | 1 | 10 | 45 | D |  | 0.07262164 | 3379.445 | 2.412984 | 1
2106 | 1 | E-LFP-A123-P-10Ah-3.4v-1c-+45C | Exp Data | A123 | Pouch | LFP |  | 15.3 | 9 | 5 | 137.7 | 10 | 3.4 | 1 | 1 | 10 | 45 | D |  | 0.07262164 | 3379.445 | 2.410703 | 1
2107 | 1 | E-LFP-A123-P-10Ah-3.4v-1c-+45C | Exp Data | A123 | Pouch | LFP |  | 15.3 | 9 | 5 | 137.7 | 10 | 3.4 | 1 | 1 | 10 | 45 | D |  | 0.07262164 | 3379.445 | 2.408421 | 1
2108 | 1 | E-LFP-A123-P-10Ah-3.4v-1c-+45C | Exp Data | A123 | Pouch | LFP |  | 15.3 | 9 | 5 | 137.7 | 10 | 3.4 | 1 | 1 | 10 | 45 | D |  | 0.07262164 | 3379.445 | 2.40614 | 1
2109 | 1 | E-LFP-A123-P-10Ah-3.4v-1c-+45C | Exp Data | A123 | Pouch | LFP |  | 15.3 | 9 | 5 | 137.7 | 10 | 3.4 | 1 | 1 | 10 | 45 | D |  | 0.07262164 | 3379.445 | 2.388569 | 1
2110 | 1 | E-LFP-A123-P-10Ah-3.4v-1c-+45C | Exp Data | A123 | Pouch | LFP |  | 15.3 | 9 | 5 | 137.7 | 10 | 3.4 | 1 | 1 | 10 | 45 | D |  | 0.07262164 | 3381.02 | 2.403777 | 1
2111 | 1 | E-LFP-A123-P-10Ah-3.4v-1c-+45C | Exp Data | A123 | Pouch | LFP |  | 15.3 | 9 | 5 | 137.7 | 10 | 3.4 | 1 | 1 | 10 | 45 | D |  | 0.07262164 | 3382.596 | 2.401781 | 1
2112 | 1 | E-LFP-A123-P-10Ah-3.4v-1c-+45C | Exp Data | A123 | Pouch | LFP |  | 15.3 | 9 | 5 | 137.7 | 10 | 3.4 | 1 | 1 | 10 | 45 | D |  | 0.07262164 | 3382.596 | 2.394571 | 1
2113 | 1 | E-LFP-A123-P-10Ah-3.4v-1c-+45C | Exp Data | A123 | Pouch | LFP |  | 15.3 | 9 | 5 | 137.7 | 10 | 3.4 | 1 | 1 | 10 | 45 | D |  | 0.07262164 | 3382.596 | 2.39229 | 1
2114 | 1 | E-LFP-A123-P-10Ah-3.4v-1c-+45C | Exp Data | A123 | Pouch | LFP |  | 15.3 | 9 | 5 | 137.7 | 10 | 3.4 | 1 | 1 | 10 | 45 | D |  | 0.07262164 | 3383.455 | 2.397504 | 1
2115 | 1 | E-LFP-A123-P-10Ah-3.4v-1c-+45C | Exp Data | A123 | Pouch | LFP |  | 15.3 | 9 | 5 | 137.7 | 10 | 3.4 | 1 | 1 | 10 | 45 | D |  | 0.07262164 | 3384.171 | 2.389947 | 1
2116 | 1 | E-LFP-A123-P-10Ah-3.4v-1c-+45C | Exp Data | A123 | Pouch | LFP |  | 15.3 | 9 | 5 | 137.7 | 10 | 3.4 | 1 | 1 | 10 | 45 | D |  | 0.07262164 | 3385.746 | 2.383002 | 1
2117 | 1 | E-LFP-A123-P-10Ah-3.4v-1c-+45C | Exp Data | A123 | Pouch | LFP |  | 15.3 | 9 | 5 | 137.7 | 10 | 3.4 | 1 | 1 | 10 | 45 | D |  | 0.07262164 | 3385.746 | 2.38072 | 1
2118 | 1 | E-LFP-A123-P-10Ah-3.4v-1c-+45C | Exp Data | A123 | Pouch | LFP |  | 15.3 | 9 | 5 | 137.7 | 10 | 3.4 | 1 | 1 | 10 | 45 | D |  | 0.07262164 | 3385.746 | 2.378439 | 1
2119 | 1 | E-LFP-A123-P-10Ah-3.4v-1c-+45C | Exp Data | A123 | Pouch | LFP |  | 15.3 | 9 | 5 | 137.7 | 10 | 3.4 | 1 | 1 | 10 | 45 | D |  | 0.07262164 | 3385.746 | 2.376158 | 1
2120 | 1 | E-LFP-A123-P-10Ah-3.4v-1c-+45C | Exp Data | A123 | Pouch | LFP |  | 15.3 | 9 | 5 | 137.7 | 10 | 3.4 | 1 | 1 | 10 | 45 | D |  | 0.07262164 | 3386.271 | 2.386097 | 1
2121 | 1 | E-LFP-A123-P-10Ah-3.4v-1c-+45C | Exp Data | A123 | Pouch | LFP |  | 15.3 | 9 | 5 | 137.7 | 10 | 3.4 | 1 | 1 | 10 | 45 | D |  | 0.07262164 | 3387.322 | 2.366897 | 1
2122 | 1 | E-LFP-A123-P-10Ah-3.4v-1c-+45C | Exp Data | A123 | Pouch | LFP |  | 15.3 | 9 | 5 | 137.7 | 10 | 3.4 | 1 | 1 | 10 | 45 | D |  | 0.07262164 | 3387.847 | 2.374881 | 1
2123 | 1 | E-LFP-A123-P-10Ah-3.4v-1c-+45C | Exp Data | A123 | Pouch | LFP |  | 15.3 | 9 | 5 | 137.7 | 10 | 3.4 | 1 | 1 | 10 | 45 | D |  | 0.07262164 | 3388.897 | 2.373225 | 1
2124 | 1 | E-LFP-A123-P-10Ah-3.4v-1c-+45C | Exp Data | A123 | Pouch | LFP |  | 15.3 | 9 | 5 | 137.7 | 10 | 3.4 | 1 | 1 | 10 | 45 | D |  | 0.07262164 | 3388.897 | 2.370943 | 1
2125 | 2 | E-LFP-A123-P-10Ah-3.4v-0.5c-+1.5C | Exp Data | A123 | Pouch | LFP |  | 15.3 | 9 | 5 | 137.7 | 10 | 3.4 | 1 | 0.5 | 5 | 1.5 | D |  | 0.03631082 | 10.55408971 | 3.667633006 | 1
2126 | 2 | E-LFP-A123-P-10Ah-3.4v-0.5c-+1.5C | Exp Data | A123 | Pouch | LFP |  | 15.3 | 9 | 5 | 137.7 | 10 | 3.4 | 1 | 0.5 | 5 | 1.5 | D |  | 0.03631082 | 10.55408971 | 3.624360278 | 1
2127 | 2 | E-LFP-A123-P-10Ah-3.4v-0.5c-+1.5C | Exp Data | A123 | Pouch | LFP |  | 15.3 | 9 | 5 | 137.7 | 10 | 3.4 | 1 | 0.5 | 5 | 1.5 | D |  | 0.03631082 | 10.55408971 | 3.601451187 | 1
2128 | 2 | E-LFP-A123-P-10Ah-3.4v-0.5c-+1.5C | Exp Data | A123 | Pouch | LFP |  | 15.3 | 9 | 5 | 137.7 | 10 | 3.4 | 1 | 0.5 | 5 | 1.5 | D |  | 0.03631082 | 10.55408971 | 3.588723915 | 1
2129 | 2 | E-LFP-A123-P-10Ah-3.4v-0.5c-+1.5C | Exp Data | A123 | Pouch | LFP |  | 15.3 | 9 | 5 | 137.7 | 10 | 3.4 | 1 | 0.5 | 5 | 1.5 | D |  | 0.03631082 | 10.55408971 | 3.575996642 | 1
2130 | 2 | E-LFP-A123-P-10Ah-3.4v-0.5c-+1.5C | Exp Data | A123 | Pouch | LFP |  | 15.3 | 9 | 5 | 137.7 | 10 | 3.4 | 1 | 0.5 | 5 | 1.5 | D |  | 0.03631082 | 10.55408971 | 3.563269369 | 1
2131 | 2 | E-LFP-A123-P-10Ah-3.4v-0.5c-+1.5C | Exp Data | A123 | Pouch | LFP |  | 15.3 | 9 | 5 | 137.7 | 10 | 3.4 | 1 | 0.5 | 5 | 1.5 | D |  | 0.03631082 | 10.55408971 | 3.542905733 | 1
2132 | 2 | E-LFP-A123-P-10Ah-3.4v-0.5c-+1.5C | Exp Data | A123 | Pouch | LFP |  | 15.3 | 9 | 5 | 137.7 | 10 | 3.4 | 1 | 0.5 | 5 | 1.5 | D |  | 0.03631082 | 10.55408971 | 3.522542096 | 1
2133 | 2 | E-LFP-A123-P-10Ah-3.4v-0.5c-+1.5C | Exp Data | A123 | Pouch | LFP |  | 15.3 | 9 | 5 | 137.7 | 10 | 3.4 | 1 | 0.5 | 5 | 1.5 | D |  | 0.03631082 | 10.55408971 | 3.50217846 | 1
2134 | 2 | E-LFP-A123-P-10Ah-3.4v-0.5c-+1.5C | Exp Data | A123 | Pouch | LFP |  | 15.3 | 9 | 5 | 137.7 | 10 | 3.4 | 1 | 0.5 | 5 | 1.5 | D |  | 0.03631082 | 10.55408971 | 3.647269369 | 1
2135 | 2 | E-LFP-A123-P-10Ah-3.4v-0.5c-+1.5C | Exp Data | A123 | Pouch | LFP |  | 15.3 | 9 | 5 | 137.7 | 10 | 3.4 | 1 | 0.5 | 5 | 1.5 | D |  | 0.03631082 | 10.55408971 | 3.484360278 | 1
2136 | 2 | E-LFP-A123-P-10Ah-3.4v-0.5c-+1.5C | Exp Data | A123 | Pouch | LFP |  | 15.3 | 9 | 5 | 137.7 | 10 | 3.4 | 1 | 0.5 | 5 | 1.5 | D |  | 0.03631082 | 10.55408971 | 3.461451187 | 1
2137 | 2 | E-LFP-A123-P-10Ah-3.4v-0.5c-+1.5C | Exp Data | A123 | Pouch | LFP |  | 15.3 | 9 | 5 | 137.7 | 10 | 3.4 | 1 | 0.5 | 5 | 1.5 | D |  | 0.03631082 | 10.55408971 | 3.441087551 | 1
2138 | 2 | E-LFP-A123-P-10Ah-3.4v-0.5c-+1.5C | Exp Data | A123 | Pouch | LFP |  | 15.3 | 9 | 5 | 137.7 | 10 | 3.4 | 1 | 0.5 | 5 | 1.5 | D |  | 0.03631082 | 10.55408971 | 3.423269369 | 1
2139 | 2 | E-LFP-A123-P-10Ah-3.4v-0.5c-+1.5C | Exp Data | A123 | Pouch | LFP |  | 15.3 | 9 | 5 | 137.7 | 10 | 3.4 | 1 | 0.5 | 5 | 1.5 | D |  | 0.03631082 | 10.55408971 | 3.405451187 | 1
2140 | 2 | E-LFP-A123-P-10Ah-3.4v-0.5c-+1.5C | Exp Data | A123 | Pouch | LFP |  | 15.3 | 9 | 5 | 137.7 | 10 | 3.4 | 1 | 0.5 | 5 | 1.5 | D |  | 0.03631082 | 10.55408971 | 3.387633006 | 1
2141 | 2 | E-LFP-A123-P-10Ah-3.4v-0.5c-+1.5C | Exp Data | A123 | Pouch | LFP |  | 15.3 | 9 | 5 | 137.7 | 10 | 3.4 | 1 | 0.5 | 5 | 1.5 | D |  | 0.03631082 | 10.55408971 | 3.372360278 | 1
2142 | 2 | E-LFP-A123-P-10Ah-3.4v-0.5c-+1.5C | Exp Data | A123 | Pouch | LFP |  | 15.3 | 9 | 5 | 137.7 | 10 | 3.4 | 1 | 0.5 | 5 | 1.5 | D |  | 0.03631082 | 10.55408971 | 3.357087551 | 1
2143 | 2 | E-LFP-A123-P-10Ah-3.4v-0.5c-+1.5C | Exp Data | A123 | Pouch | LFP |  | 15.3 | 9 | 5 | 137.7 | 10 | 3.4 | 1 | 0.5 | 5 | 1.5 | D |  | 0.03631082 | 10.55408971 | 3.341814824 | 1
2144 | 2 | E-LFP-A123-P-10Ah-3.4v-0.5c-+1.5C | Exp Data | A123 | Pouch | LFP |  | 15.3 | 9 | 5 | 137.7 | 10 | 3.4 | 1 | 0.5 | 5 | 1.5 | D |  | 0.03631082 | 10.55408971 | 3.313814824 | 1
2145 | 2 | E-LFP-A123-P-10Ah-3.4v-0.5c-+1.5C | Exp Data | A123 | Pouch | LFP |  | 15.3 | 9 | 5 | 137.7 | 10 | 3.4 | 1 | 0.5 | 5 | 1.5 | D |  | 0.03631082 | 10.55408971 | 3.290905733 | 1
2146 | 2 | E-LFP-A123-P-10Ah-3.4v-0.5c-+1.5C | Exp Data | A123 | Pouch | LFP |  | 15.3 | 9 | 5 | 137.7 | 10 | 3.4 | 1 | 0.5 | 5 | 1.5 | D |  | 0.03631082 | 10.55408971 | 3.27817846 | 1
2147 | 2 | E-LFP-A123-P-10Ah-3.4v-0.5c-+1.5C | Exp Data | A123 | Pouch | LFP |  | 15.3 | 9 | 5 | 137.7 | 10 | 3.4 | 1 | 0.5 | 5 | 1.5 | D |  | 0.03631082 | 10.55408971 | 3.260360278 | 1
2148 | 2 | E-LFP-A123-P-10Ah-3.4v-0.5c-+1.5C | Exp Data | A123 | Pouch | LFP |  | 15.3 | 9 | 5 | 137.7 | 10 | 3.4 | 1 | 0.5 | 5 | 1.5 | D |  | 0.03631082 | 10.55408971 | 3.242542096 | 1
2149 | 2 | E-LFP-A123-P-10Ah-3.4v-0.5c-+1.5C | Exp Data | A123 | Pouch | LFP |  | 15.3 | 9 | 5 | 137.7 | 10 | 3.4 | 1 | 0.5 | 5 | 1.5 | D |  | 0.03631082 | 10.55408971 | 3.227269369 | 1
2150 | 2 | E-LFP-A123-P-10Ah-3.4v-0.5c-+1.5C | Exp Data | A123 | Pouch | LFP |  | 15.3 | 9 | 5 | 137.7 | 10 | 3.4 | 1 | 0.5 | 5 | 1.5 | D |  | 0.03631082 | 10.55408971 | 3.214542096 | 1
2151 | 2 | E-LFP-A123-P-10Ah-3.4v-0.5c-+1.5C | Exp Data | A123 | Pouch | LFP |  | 15.3 | 9 | 5 | 137.7 | 10 | 3.4 | 1 | 0.5 | 5 | 1.5 | D |  | 0.03631082 | 10.55408971 | 3.196723915 | 1
2152 | 2 | E-LFP-A123-P-10Ah-3.4v-0.5c-+1.5C | Exp Data | A123 | Pouch | LFP |  | 15.3 | 9 | 5 | 137.7 | 10 | 3.4 | 1 | 0.5 | 5 | 1.5 | D |  | 0.03631082 | 10.55408971 | 3.183996642 | 1
2153 | 2 | E-LFP-A123-P-10Ah-3.4v-0.5c-+1.5C | Exp Data | A123 | Pouch | LFP |  | 15.3 | 9 | 5 | 137.7 | 10 | 3.4 | 1 | 0.5 | 5 | 1.5 | D |  | 0.03631082 | 10.55408971 | 3.161087551 | 1
2154 | 2 | E-LFP-A123-P-10Ah-3.4v-0.5c-+1.5C | Exp Data | A123 | Pouch | LFP |  | 15.3 | 9 | 5 | 137.7 | 10 | 3.4 | 1 | 0.5 | 5 | 1.5 | D |  | 0.03631082 | 10.55408971 | 3.145814824 | 1
2155 | 2 | E-LFP-A123-P-10Ah-3.4v-0.5c-+1.5C | Exp Data | A123 | Pouch | LFP |  | 15.3 | 9 | 5 | 137.7 | 10 | 3.4 | 1 | 0.5 | 5 | 1.5 | D |  | 0.03631082 | 10.55408971 | 3.127996642 | 1
2156 | 2 | E-LFP-A123-P-10Ah-3.4v-0.5c-+1.5C | Exp Data | A123 | Pouch | LFP |  | 15.3 | 9 | 5 | 137.7 | 10 | 3.4 | 1 | 0.5 | 5 | 1.5 | D |  | 0.03631082 | 10.55408971 | 3.115269369 | 1
2157 | 2 | E-LFP-A123-P-10Ah-3.4v-0.5c-+1.5C | Exp Data | A123 | Pouch | LFP |  | 15.3 | 9 | 5 | 137.7 | 10 | 3.4 | 1 | 0.5 | 5 | 1.5 | D |  | 0.03631082 | 10.55408971 | 3.094905733 | 1
2158 | 2 | E-LFP-A123-P-10Ah-3.4v-0.5c-+1.5C | Exp Data | A123 | Pouch | LFP |  | 15.3 | 9 | 5 | 137.7 | 10 | 3.4 | 1 | 0.5 | 5 | 1.5 | D |  | 0.03631082 | 10.55408971 | 3.074542096 | 1
2159 | 2 | E-LFP-A123-P-10Ah-3.4v-0.5c-+1.5C | Exp Data | A123 | Pouch | LFP |  | 15.3 | 9 | 5 | 137.7 | 10 | 3.4 | 1 | 0.5 | 5 | 1.5 | D |  | 0.03631082 | 10.55408971 | 3.056723915 | 1
2160 | 2 | E-LFP-A123-P-10Ah-3.4v-0.5c-+1.5C | Exp Data | A123 | Pouch | LFP |  | 15.3 | 9 | 5 | 137.7 | 10 | 3.4 | 1 | 0.5 | 5 | 1.5 | D |  | 0.03631082 | 10.55408971 | 3.041451187 | 1
2161 | 2 | E-LFP-A123-P-10Ah-3.4v-0.5c-+1.5C | Exp Data | A123 | Pouch | LFP |  | 15.3 | 9 | 5 | 137.7 | 10 | 3.4 | 1 | 0.5 | 5 | 1.5 | D |  | 0.03631082 | 10.55408971 | 3.329087551 | 1
2162 | 2 | E-LFP-A123-P-10Ah-3.4v-0.5c-+1.5C | Exp Data | A123 | Pouch | LFP |  | 15.3 | 9 | 5 | 137.7 | 10 | 3.4 | 1 | 0.5 | 5 | 1.5 | D |  | 0.03631082 | 21.10817942 | 3.021084193 | 1
2163 | 2 | E-LFP-A123-P-10Ah-3.4v-0.5c-+1.5C | Exp Data | A123 | Pouch | LFP |  | 15.3 | 9 | 5 | 137.7 | 10 | 3.4 | 1 | 0.5 | 5 | 1.5 | D |  | 0.03631082 | 31.66226913 | 3.003262653 | 1
2164 | 2 | E-LFP-A123-P-10Ah-3.4v-0.5c-+1.5C | Exp Data | A123 | Pouch | LFP |  | 15.3 | 9 | 5 | 137.7 | 10 | 3.4 | 1 | 0.5 | 5 | 1.5 | D |  | 0.03631082 | 73.87862797 | 2.993067402 | 1
2165 | 2 | E-LFP-A123-P-10Ah-3.4v-0.5c-+1.5C | Exp Data | A123 | Pouch | LFP |  | 15.3 | 9 | 5 | 137.7 | 10 | 3.4 | 1 | 0.5 | 5 | 1.5 | D |  | 0.03631082 | 126.6490765 | 2.980323339 | 1
2166 | 2 | E-LFP-A123-P-10Ah-3.4v-0.5c-+1.5C | Exp Data | A123 | Pouch | LFP |  | 15.3 | 9 | 5 | 137.7 | 10 | 3.4 | 1 | 0.5 | 5 | 1.5 | D |  | 0.03631082 | 211.0817942 | 2.965023747 | 1
2167 | 2 | E-LFP-A123-P-10Ah-3.4v-0.5c-+1.5C | Exp Data | A123 | Pouch | LFP |  | 15.3 | 9 | 5 | 137.7 | 10 | 3.4 | 1 | 0.5 | 5 | 1.5 | D |  | 0.03631082 | 327.176781 | 2.957350444 | 1
2168 | 2 | E-LFP-A123-P-10Ah-3.4v-0.5c-+1.5C | Exp Data | A123 | Pouch | LFP |  | 15.3 | 9 | 5 | 137.7 | 10 | 3.4 | 1 | 0.5 | 5 | 1.5 | D |  | 0.03631082 | 411.6094987 | 2.949687215 | 1
2169 | 2 | E-LFP-A123-P-10Ah-3.4v-0.5c-+1.5C | Exp Data | A123 | Pouch | LFP |  | 15.3 | 9 | 5 | 137.7 | 10 | 3.4 | 1 | 0.5 | 5 | 1.5 | D |  | 0.03631082 | 485.4881266 | 2.949663708 | 1
2170 | 2 | E-LFP-A123-P-10Ah-3.4v-0.5c-+1.5C | Exp Data | A123 | Pouch | LFP |  | 15.3 | 9 | 5 | 137.7 | 10 | 3.4 | 1 | 0.5 | 5 | 1.5 | D |  | 0.03631082 | 559.3667546 | 2.947094747 | 1
2171 | 2 | E-LFP-A123-P-10Ah-3.4v-0.5c-+1.5C | Exp Data | A123 | Pouch | LFP |  | 15.3 | 9 | 5 | 137.7 | 10 | 3.4 | 1 | 0.5 | 5 | 1.5 | D |  | 0.03631082 | 601.5831135 | 2.934354042 | 1
2172 | 2 | E-LFP-A123-P-10Ah-3.4v-0.5c-+1.5C | Exp Data | A123 | Pouch | LFP |  | 15.3 | 9 | 5 | 137.7 | 10 | 3.4 | 1 | 0.5 | 5 | 1.5 | D |  | 0.03631082 | 622.6912929 | 2.949620053 | 1
2173 | 2 | E-LFP-A123-P-10Ah-3.4v-0.5c-+1.5C | Exp Data | A123 | Pouch | LFP |  | 15.3 | 9 | 5 | 137.7 | 10 | 3.4 | 1 | 0.5 | 5 | 1.5 | D |  | 0.03631082 | 654.353562 | 2.934337251 | 1
2174 | 2 | E-LFP-A123-P-10Ah-3.4v-0.5c-+1.5C | Exp Data | A123 | Pouch | LFP |  | 15.3 | 9 | 5 | 137.7 | 10 | 3.4 | 1 | 0.5 | 5 | 1.5 | D |  | 0.03631082 | 738.7862797 | 2.939401295 | 1
2175 | 2 | E-LFP-A123-P-10Ah-3.4v-0.5c-+1.5C | Exp Data | A123 | Pouch | LFP |  | 15.3 | 9 | 5 | 137.7 | 10 | 3.4 | 1 | 0.5 | 5 | 1.5 | D |  | 0.03631082 | 781.0026385 | 2.939387863 | 1
2176 | 2 | E-LFP-A123-P-10Ah-3.4v-0.5c-+1.5C | Exp Data | A123 | Pouch | LFP |  | 15.3 | 9 | 5 | 137.7 | 10 | 3.4 | 1 | 0.5 | 5 | 1.5 | D |  | 0.03631082 | 886.5435356 | 2.939354282 | 1
2177 | 2 | E-LFP-A123-P-10Ah-3.4v-0.5c-+1.5C | Exp Data | A123 | Pouch | LFP |  | 15.3 | 9 | 5 | 137.7 | 10 | 3.4 | 1 | 0.5 | 5 | 1.5 | D |  | 0.03631082 | 960.4221636 | 2.939330775 | 1
2178 | 2 | E-LFP-A123-P-10Ah-3.4v-0.5c-+1.5C | Exp Data | A123 | Pouch | LFP |  | 15.3 | 9 | 5 | 137.7 | 10 | 3.4 | 1 | 0.5 | 5 | 1.5 | D |  | 0.03631082 | 1034.300792 | 2.934216359 | 1
2179 | 2 | E-LFP-A123-P-10Ah-3.4v-0.5c-+1.5C | Exp Data | A123 | Pouch | LFP |  | 15.3 | 9 | 5 | 137.7 | 10 | 3.4 | 1 | 0.5 | 5 | 1.5 | D |  | 0.03631082 | 1150.395778 | 2.931633965 | 1
2180 | 2 | E-LFP-A123-P-10Ah-3.4v-0.5c-+1.5C | Exp Data | A123 | Pouch | LFP |  | 15.3 | 9 | 5 | 137.7 | 10 | 3.4 | 1 | 0.5 | 5 | 1.5 | D |  | 0.03631082 | 1245.382586 | 2.931603742 | 1
2181 | 2 | E-LFP-A123-P-10Ah-3.4v-0.5c-+1.5C | Exp Data | A123 | Pouch | LFP |  | 15.3 | 9 | 5 | 137.7 | 10 | 3.4 | 1 | 0.5 | 5 | 1.5 | D |  | 0.03631082 | 1350.923483 | 2.926479252 | 1
2182 | 2 | E-LFP-A123-P-10Ah-3.4v-0.5c-+1.5C | Exp Data | A123 | Pouch | LFP |  | 15.3 | 9 | 5 | 137.7 | 10 | 3.4 | 1 | 0.5 | 5 | 1.5 | D |  | 0.03631082 | 1435.356201 | 2.926452387 | 1
2183 | 2 | E-LFP-A123-P-10Ah-3.4v-0.5c-+1.5C | Exp Data | A123 | Pouch | LFP |  | 15.3 | 9 | 5 | 137.7 | 10 | 3.4 | 1 | 0.5 | 5 | 1.5 | D |  | 0.03631082 | 1519.788918 | 2.921334613 | 1
2184 | 2 | E-LFP-A123-P-10Ah-3.4v-0.5c-+1.5C | Exp Data | A123 | Pouch | LFP |  | 15.3 | 9 | 5 | 137.7 | 10 | 3.4 | 1 | 0.5 | 5 | 1.5 | D |  | 0.03631082 | 1614.775726 | 2.92130439 | 1
2185 | 2 | E-LFP-A123-P-10Ah-3.4v-0.5c-+1.5C | Exp Data | A123 | Pouch | LFP |  | 15.3 | 9 | 5 | 137.7 | 10 | 3.4 | 1 | 0.5 | 5 | 1.5 | D |  | 0.03631082 | 1730.870712 | 2.92126745 | 1
2186 | 2 | E-LFP-A123-P-10Ah-3.4v-0.5c-+1.5C | Exp Data | A123 | Pouch | LFP |  | 15.3 | 9 | 5 | 137.7 | 10 | 3.4 | 1 | 0.5 | 5 | 1.5 | D |  | 0.03631082 | 1794.195251 | 2.918701847 | 1
2187 | 2 | E-LFP-A123-P-10Ah-3.4v-0.5c-+1.5C | Exp Data | A123 | Pouch | LFP |  | 15.3 | 9 | 5 | 137.7 | 10 | 3.4 | 1 | 0.5 | 5 | 1.5 | D |  | 0.03631082 | 1846.965699 | 2.918685056 | 1
2188 | 2 | E-LFP-A123-P-10Ah-3.4v-0.5c-+1.5C | Exp Data | A123 | Pouch | LFP |  | 15.3 | 9 | 5 | 137.7 | 10 | 3.4 | 1 | 0.5 | 5 | 1.5 | D |  | 0.03631082 | 1889.182058 | 2.91103526 | 1
2189 | 2 | E-LFP-A123-P-10Ah-3.4v-0.5c-+1.5C | Exp Data | A123 | Pouch | LFP |  | 15.3 | 9 | 5 | 137.7 | 10 | 3.4 | 1 | 0.5 | 5 | 1.5 | D |  | 0.03631082 | 1984.168865 | 2.913550492 | 1
2190 | 2 | E-LFP-A123-P-10Ah-3.4v-0.5c-+1.5C | Exp Data | A123 | Pouch | LFP |  | 15.3 | 9 | 5 | 137.7 | 10 | 3.4 | 1 | 0.5 | 5 | 1.5 | D |  | 0.03631082 | 2068.601583 | 2.913523627 | 1
2191 | 2 | E-LFP-A123-P-10Ah-3.4v-0.5c-+1.5C | Exp Data | A123 | Pouch | LFP |  | 15.3 | 9 | 5 | 137.7 | 10 | 3.4 | 1 | 0.5 | 5 | 1.5 | D |  | 0.03631082 | 2184.69657 | 2.913486687 | 1
2192 | 2 | E-LFP-A123-P-10Ah-3.4v-0.5c-+1.5C | Exp Data | A123 | Pouch | LFP |  | 15.3 | 9 | 5 | 137.7 | 10 | 3.4 | 1 | 0.5 | 5 | 1.5 | D |  | 0.03631082 | 2258.575198 | 2.913463181 | 1
2193 | 2 | E-LFP-A123-P-10Ah-3.4v-0.5c-+1.5C | Exp Data | A123 | Pouch | LFP |  | 15.3 | 9 | 5 | 137.7 | 10 | 3.4 | 1 | 0.5 | 5 | 1.5 | D |  | 0.03631082 | 2269.129288 | 2.90073255 | 1
2194 | 2 | E-LFP-A123-P-10Ah-3.4v-0.5c-+1.5C | Exp Data | A123 | Pouch | LFP |  | 15.3 | 9 | 5 | 137.7 | 10 | 3.4 | 1 | 0.5 | 5 | 1.5 | D |  | 0.03631082 | 2321.899736 | 2.900715759 | 1
2195 | 2 | E-LFP-A123-P-10Ah-3.4v-0.5c-+1.5C | Exp Data | A123 | Pouch | LFP |  | 15.3 | 9 | 5 | 137.7 | 10 | 3.4 | 1 | 0.5 | 5 | 1.5 | D |  | 0.03631082 | 2416.886544 | 2.900685536 | 1
2196 | 2 | E-LFP-A123-P-10Ah-3.4v-0.5c-+1.5C | Exp Data | A123 | Pouch | LFP |  | 15.3 | 9 | 5 | 137.7 | 10 | 3.4 | 1 | 0.5 | 5 | 1.5 | D |  | 0.03631082 | 2554.08971 | 2.900641881 | 1
2197 | 2 | E-LFP-A123-P-10Ah-3.4v-0.5c-+1.5C | Exp Data | A123 | Pouch | LFP |  | 15.3 | 9 | 5 | 137.7 | 10 | 3.4 | 1 | 0.5 | 5 | 1.5 | D |  | 0.03631082 | 2617.414248 | 2.900621732 | 1
2198 | 2 | E-LFP-A123-P-10Ah-3.4v-0.5c-+1.5C | Exp Data | A123 | Pouch | LFP |  | 15.3 | 9 | 5 | 137.7 | 10 | 3.4 | 1 | 0.5 | 5 | 1.5 | D |  | 0.03631082 | 2627.968338 | 2.890436556 | 1
2199 | 2 | E-LFP-A123-P-10Ah-3.4v-0.5c-+1.5C | Exp Data | A123 | Pouch | LFP |  | 15.3 | 9 | 5 | 137.7 | 10 | 3.4 | 1 | 0.5 | 5 | 1.5 | D |  | 0.03631082 | 2691.292876 | 2.890416407 | 1
2200 | 2 | E-LFP-A123-P-10Ah-3.4v-0.5c-+1.5C | Exp Data | A123 | Pouch | LFP |  | 15.3 | 9 | 5 | 137.7 | 10 | 3.4 | 1 | 0.5 | 5 | 1.5 | D |  | 0.03631082 | 2765.171504 | 2.892938355 | 1
2201 | 2 | E-LFP-A123-P-10Ah-3.4v-0.5c-+1.5C | Exp Data | A123 | Pouch | LFP |  | 15.3 | 9 | 5 | 137.7 | 10 | 3.4 | 1 | 0.5 | 5 | 1.5 | D |  | 0.03631082 | 2817.941953 | 2.892921564 | 1
2202 | 2 | E-LFP-A123-P-10Ah-3.4v-0.5c-+1.5C | Exp Data | A123 | Pouch | LFP |  | 15.3 | 9 | 5 | 137.7 | 10 | 3.4 | 1 | 0.5 | 5 | 1.5 | D |  | 0.03631082 | 2870.712401 | 2.877632046 | 1
2203 | 2 | E-LFP-A123-P-10Ah-3.4v-0.5c-+1.5C | Exp Data | A123 | Pouch | LFP |  | 15.3 | 9 | 5 | 137.7 | 10 | 3.4 | 1 | 0.5 | 5 | 1.5 | D |  | 0.03631082 | 2891.82058 | 2.890352603 | 1
2204 | 2 | E-LFP-A123-P-10Ah-3.4v-0.5c-+1.5C | Exp Data | A123 | Pouch | LFP |  | 15.3 | 9 | 5 | 137.7 | 10 | 3.4 | 1 | 0.5 | 5 | 1.5 | D |  | 0.03631082 | 2934.036939 | 2.882702806 | 1
2205 | 2 | E-LFP-A123-P-10Ah-3.4v-0.5c-+1.5C | Exp Data | A123 | Pouch | LFP |  | 15.3 | 9 | 5 | 137.7 | 10 | 3.4 | 1 | 0.5 | 5 | 1.5 | D |  | 0.03631082 | 3007.915567 | 2.880133845 | 1
2206 | 2 | E-LFP-A123-P-10Ah-3.4v-0.5c-+1.5C | Exp Data | A123 | Pouch | LFP |  | 15.3 | 9 | 5 | 137.7 | 10 | 3.4 | 1 | 0.5 | 5 | 1.5 | D |  | 0.03631082 | 3102.902375 | 2.880103622 | 1
2207 | 2 | E-LFP-A123-P-10Ah-3.4v-0.5c-+1.5C | Exp Data | A123 | Pouch | LFP |  | 15.3 | 9 | 5 | 137.7 | 10 | 3.4 | 1 | 0.5 | 5 | 1.5 | D |  | 0.03631082 | 3124.010554 | 2.864824178 | 1
2208 | 2 | E-LFP-A123-P-10Ah-3.4v-0.5c-+1.5C | Exp Data | A123 | Pouch | LFP |  | 15.3 | 9 | 5 | 137.7 | 10 | 3.4 | 1 | 0.5 | 5 | 1.5 | D |  | 0.03631082 | 3197.889182 | 2.867346126 | 1
2209 | 2 | E-LFP-A123-P-10Ah-3.4v-0.5c-+1.5C | Exp Data | A123 | Pouch | LFP |  | 15.3 | 9 | 5 | 137.7 | 10 | 3.4 | 1 | 0.5 | 5 | 1.5 | D |  | 0.03631082 | 3282.3219 | 2.867319261 | 1
2210 | 2 | E-LFP-A123-P-10Ah-3.4v-0.5c-+1.5C | Exp Data | A123 | Pouch | LFP |  | 15.3 | 9 | 5 | 137.7 | 10 | 3.4 | 1 | 0.5 | 5 | 1.5 | D |  | 0.03631082 | 3335.092348 | 2.867302471 | 1
2211 | 2 | E-LFP-A123-P-10Ah-3.4v-0.5c-+1.5C | Exp Data | A123 | Pouch | LFP |  | 15.3 | 9 | 5 | 137.7 | 10 | 3.4 | 1 | 0.5 | 5 | 1.5 | D |  | 0.03631082 | 3387.862797 | 2.857103862 | 1
2212 | 2 | E-LFP-A123-P-10Ah-3.4v-0.5c-+1.5C | Exp Data | A123 | Pouch | LFP |  | 15.3 | 9 | 5 | 137.7 | 10 | 3.4 | 1 | 0.5 | 5 | 1.5 | D |  | 0.03631082 | 3472.295515 | 2.857076997 | 1
2213 | 2 | E-LFP-A123-P-10Ah-3.4v-0.5c-+1.5C | Exp Data | A123 | Pouch | LFP |  | 15.3 | 9 | 5 | 137.7 | 10 | 3.4 | 1 | 0.5 | 5 | 1.5 | D |  | 0.03631082 | 3525.065963 | 2.857060206 | 1
2214 | 2 | E-LFP-A123-P-10Ah-3.4v-0.5c-+1.5C | Exp Data | A123 | Pouch | LFP |  | 15.3 | 9 | 5 | 137.7 | 10 | 3.4 | 1 | 0.5 | 5 | 1.5 | D |  | 0.03631082 | 3535.620053 | 2.84687503 | 1
2215 | 2 | E-LFP-A123-P-10Ah-3.4v-0.5c-+1.5C | Exp Data | A123 | Pouch | LFP |  | 15.3 | 9 | 5 | 137.7 | 10 | 3.4 | 1 | 0.5 | 5 | 1.5 | D |  | 0.03631082 | 3620.05277 | 2.84939362 | 1
2216 | 2 | E-LFP-A123-P-10Ah-3.4v-0.5c-+1.5C | Exp Data | A123 | Pouch | LFP |  | 15.3 | 9 | 5 | 137.7 | 10 | 3.4 | 1 | 0.5 | 5 | 1.5 | D |  | 0.03631082 | 3672.823219 | 2.849376829 | 1
2217 | 2 | E-LFP-A123-P-10Ah-3.4v-0.5c-+1.5C | Exp Data | A123 | Pouch | LFP |  | 15.3 | 9 | 5 | 137.7 | 10 | 3.4 | 1 | 0.5 | 5 | 1.5 | D |  | 0.03631082 | 3715.039578 | 2.844272487 | 1
2218 | 2 | E-LFP-A123-P-10Ah-3.4v-0.5c-+1.5C | Exp Data | A123 | Pouch | LFP |  | 15.3 | 9 | 5 | 137.7 | 10 | 3.4 | 1 | 0.5 | 5 | 1.5 | D |  | 0.03631082 | 3799.472296 | 2.834063804 | 1
2219 | 2 | E-LFP-A123-P-10Ah-3.4v-0.5c-+1.5C | Exp Data | A123 | Pouch | LFP |  | 15.3 | 9 | 5 | 137.7 | 10 | 3.4 | 1 | 0.5 | 5 | 1.5 | D |  | 0.03631082 | 3820.580475 | 2.844238906 | 1
2220 | 2 | E-LFP-A123-P-10Ah-3.4v-0.5c-+1.5C | Exp Data | A123 | Pouch | LFP |  | 15.3 | 9 | 5 | 137.7 | 10 | 3.4 | 1 | 0.5 | 5 | 1.5 | D |  | 0.03631082 | 3841.688654 | 2.828959463 | 1
2221 | 2 | E-LFP-A123-P-10Ah-3.4v-0.5c-+1.5C | Exp Data | A123 | Pouch | LFP |  | 15.3 | 9 | 5 | 137.7 | 10 | 3.4 | 1 | 0.5 | 5 | 1.5 | D |  | 0.03631082 | 3905.013193 | 2.828939314 | 1
2222 | 2 | E-LFP-A123-P-10Ah-3.4v-0.5c-+1.5C | Exp Data | A123 | Pouch | LFP |  | 15.3 | 9 | 5 | 137.7 | 10 | 3.4 | 1 | 0.5 | 5 | 1.5 | D |  | 0.03631082 | 3947.229551 | 2.821289518 | 1
2223 | 2 | E-LFP-A123-P-10Ah-3.4v-0.5c-+1.5C | Exp Data | A123 | Pouch | LFP |  | 15.3 | 9 | 5 | 137.7 | 10 | 3.4 | 1 | 0.5 | 5 | 1.5 | D |  | 0.03631082 | 4010.55409 | 2.821269369 | 1
2224 | 2 | E-LFP-A123-P-10Ah-3.4v-0.5c-+1.5C | Exp Data | A123 | Pouch | LFP |  | 15.3 | 9 | 5 | 137.7 | 10 | 3.4 | 1 | 0.5 | 5 | 1.5 | D |  | 0.03631082 | 4042.216359 | 2.805986568 | 1
2225 | 2 | E-LFP-A123-P-10Ah-3.4v-0.5c-+1.5C | Exp Data | A123 | Pouch | LFP |  | 15.3 | 9 | 5 | 137.7 | 10 | 3.4 | 1 | 0.5 | 5 | 1.5 | D |  | 0.03631082 | 4063.324538 | 2.821252579 | 1
2226 | 2 | E-LFP-A123-P-10Ah-3.4v-0.5c-+1.5C | Exp Data | A123 | Pouch | LFP |  | 15.3 | 9 | 5 | 137.7 | 10 | 3.4 | 1 | 0.5 | 5 | 1.5 | D |  | 0.03631082 | 4073.878628 | 2.816158311 | 1
2227 | 2 | E-LFP-A123-P-10Ah-3.4v-0.5c-+1.5C | Exp Data | A123 | Pouch | LFP |  | 15.3 | 9 | 5 | 137.7 | 10 | 3.4 | 1 | 0.5 | 5 | 1.5 | D |  | 0.03631082 | 4084.432718 | 2.80851859 | 1
2228 | 2 | E-LFP-A123-P-10Ah-3.4v-0.5c-+1.5C | Exp Data | A123 | Pouch | LFP |  | 15.3 | 9 | 5 | 137.7 | 10 | 3.4 | 1 | 0.5 | 5 | 1.5 | D |  | 0.03631082 | 4137.203166 | 2.80341089 | 1
2229 | 2 | E-LFP-A123-P-10Ah-3.4v-0.5c-+1.5C | Exp Data | A123 | Pouch | LFP |  | 15.3 | 9 | 5 | 137.7 | 10 | 3.4 | 1 | 0.5 | 5 | 1.5 | D |  | 0.03631082 | 4168.865435 | 2.808491725 | 1
2230 | 2 | E-LFP-A123-P-10Ah-3.4v-0.5c-+1.5C | Exp Data | A123 | Pouch | LFP |  | 15.3 | 9 | 5 | 137.7 | 10 | 3.4 | 1 | 0.5 | 5 | 1.5 | D |  | 0.03631082 | 4189.973615 | 2.79830319 | 1
2231 | 2 | E-LFP-A123-P-10Ah-3.4v-0.5c-+1.5C | Exp Data | A123 | Pouch | LFP |  | 15.3 | 9 | 5 | 137.7 | 10 | 3.4 | 1 | 0.5 | 5 | 1.5 | D |  | 0.03631082 | 4242.744063 | 2.790650036 | 1
2232 | 2 | E-LFP-A123-P-10Ah-3.4v-0.5c-+1.5C | Exp Data | A123 | Pouch | LFP |  | 15.3 | 9 | 5 | 137.7 | 10 | 3.4 | 1 | 0.5 | 5 | 1.5 | D |  | 0.03631082 | 4316.622691 | 2.777899256 | 1
2233 | 2 | E-LFP-A123-P-10Ah-3.4v-0.5c-+1.5C | Exp Data | A123 | Pouch | LFP |  | 15.3 | 9 | 5 | 137.7 | 10 | 3.4 | 1 | 0.5 | 5 | 1.5 | D |  | 0.03631082 | 4401.055409 | 2.772781482 | 1
2234 | 2 | E-LFP-A123-P-10Ah-3.4v-0.5c-+1.5C | Exp Data | A123 | Pouch | LFP |  | 15.3 | 9 | 5 | 137.7 | 10 | 3.4 | 1 | 0.5 | 5 | 1.5 | D |  | 0.03631082 | 4464.379947 | 2.762579515 | 1
2235 | 2 | E-LFP-A123-P-10Ah-3.4v-0.5c-+1.5C | Exp Data | A123 | Pouch | LFP |  | 15.3 | 9 | 5 | 137.7 | 10 | 3.4 | 1 | 0.5 | 5 | 1.5 | D |  | 0.03631082 | 4538.258575 | 2.749828736 | 1
2236 | 2 | E-LFP-A123-P-10Ah-3.4v-0.5c-+1.5C | Exp Data | A123 | Pouch | LFP |  | 15.3 | 9 | 5 | 137.7 | 10 | 3.4 | 1 | 0.5 | 5 | 1.5 | D |  | 0.03631082 | 4622.691293 | 2.737074598 | 1
2237 | 2 | E-LFP-A123-P-10Ah-3.4v-0.5c-+1.5C | Exp Data | A123 | Pouch | LFP |  | 15.3 | 9 | 5 | 137.7 | 10 | 3.4 | 1 | 0.5 | 5 | 1.5 | D |  | 0.03631082 | 4696.569921 | 2.724323819 | 1
2238 | 2 | E-LFP-A123-P-10Ah-3.4v-0.5c-+1.5C | Exp Data | A123 | Pouch | LFP |  | 15.3 | 9 | 5 | 137.7 | 10 | 3.4 | 1 | 0.5 | 5 | 1.5 | D |  | 0.03631082 | 4759.894459 | 2.709030943 | 1
2239 | 2 | E-LFP-A123-P-10Ah-3.4v-0.5c-+1.5C | Exp Data | A123 | Pouch | LFP |  | 15.3 | 9 | 5 | 137.7 | 10 | 3.4 | 1 | 0.5 | 5 | 1.5 | D |  | 0.03631082 | 4812.664908 | 2.698832334 | 1
2240 | 2 | E-LFP-A123-P-10Ah-3.4v-0.5c-+1.5C | Exp Data | A123 | Pouch | LFP |  | 15.3 | 9 | 5 | 137.7 | 10 | 3.4 | 1 | 0.5 | 5 | 1.5 | D |  | 0.03631082 | 4865.435356 | 2.69117918 | 1
2241 | 2 | E-LFP-A123-P-10Ah-3.4v-0.5c-+1.5C | Exp Data | A123 | Pouch | LFP |  | 15.3 | 9 | 5 | 137.7 | 10 | 3.4 | 1 | 0.5 | 5 | 1.5 | D |  | 0.03631082 | 4907.651715 | 2.673347565 | 1
2242 | 2 | E-LFP-A123-P-10Ah-3.4v-0.5c-+1.5C | Exp Data | A123 | Pouch | LFP |  | 15.3 | 9 | 5 | 137.7 | 10 | 3.4 | 1 | 0.5 | 5 | 1.5 | D |  | 0.03631082 | 4960.422164 | 2.660603502 | 1
2243 | 2 | E-LFP-A123-P-10Ah-3.4v-0.5c-+1.5C | Exp Data | A123 | Pouch | LFP |  | 15.3 | 9 | 5 | 137.7 | 10 | 3.4 | 1 | 0.5 | 5 | 1.5 | D |  | 0.03631082 | 5023.746702 | 2.642765172 | 1
2244 | 2 | E-LFP-A123-P-10Ah-3.4v-0.5c-+1.5C | Exp Data | A123 | Pouch | LFP |  | 15.3 | 9 | 5 | 137.7 | 10 | 3.4 | 1 | 0.5 | 5 | 1.5 | D |  | 0.03631082 | 5097.62533 | 2.630014392 | 1
2245 | 2 | E-LFP-A123-P-10Ah-3.4v-0.5c-+1.5C | Exp Data | A123 | Pouch | LFP |  | 15.3 | 9 | 5 | 137.7 | 10 | 3.4 | 1 | 0.5 | 5 | 1.5 | D |  | 0.03631082 | 5139.841689 | 2.609637323 | 1
2246 | 2 | E-LFP-A123-P-10Ah-3.4v-0.5c-+1.5C | Exp Data | A123 | Pouch | LFP |  | 15.3 | 9 | 5 | 137.7 | 10 | 3.4 | 1 | 0.5 | 5 | 1.5 | D |  | 0.03631082 | 5192.612137 | 2.591802351 | 1
2247 | 2 | E-LFP-A123-P-10Ah-3.4v-0.5c-+1.5C | Exp Data | A123 | Pouch | LFP |  | 15.3 | 9 | 5 | 137.7 | 10 | 3.4 | 1 | 0.5 | 5 | 1.5 | D |  | 0.03631082 | 5255.936675 | 2.579054929 | 1
2248 | 2 | E-LFP-A123-P-10Ah-3.4v-0.5c-+1.5C | Exp Data | A123 | Pouch | LFP |  | 15.3 | 9 | 5 | 137.7 | 10 | 3.4 | 1 | 0.5 | 5 | 1.5 | D |  | 0.03631082 | 5298.153034 | 2.561223315 | 1
2249 | 2 | E-LFP-A123-P-10Ah-3.4v-0.5c-+1.5C | Exp Data | A123 | Pouch | LFP |  | 15.3 | 9 | 5 | 137.7 | 10 | 3.4 | 1 | 0.5 | 5 | 1.5 | D |  | 0.03631082 | 5340.369393 | 2.543391701 | 1
2250 | 2 | E-LFP-A123-P-10Ah-3.4v-0.5c-+1.5C | Exp Data | A123 | Pouch | LFP |  | 15.3 | 9 | 5 | 137.7 | 10 | 3.4 | 1 | 0.5 | 5 | 1.5 | D |  | 0.03631082 | 5393.139842 | 2.525556728 | 1
2251 | 2 | E-LFP-A123-P-10Ah-3.4v-0.5c-+1.5C | Exp Data | A123 | Pouch | LFP |  | 15.3 | 9 | 5 | 137.7 | 10 | 3.4 | 1 | 0.5 | 5 | 1.5 | D |  | 0.03631082 | 5424.802111 | 2.507728472 | 1
2252 | 2 | E-LFP-A123-P-10Ah-3.4v-0.5c-+1.5C | Exp Data | A123 | Pouch | LFP |  | 15.3 | 9 | 5 | 137.7 | 10 | 3.4 | 1 | 0.5 | 5 | 1.5 | D |  | 0.03631082 | 5456.46438 | 2.487354761 | 1
2253 | 2 | E-LFP-A123-P-10Ah-3.4v-0.5c-+1.5C | Exp Data | A123 | Pouch | LFP |  | 15.3 | 9 | 5 | 137.7 | 10 | 3.4 | 1 | 0.5 | 5 | 1.5 | D |  | 0.03631082 | 5498.680739 | 2.469523147 | 1
2254 | 2 | E-LFP-A123-P-10Ah-3.4v-0.5c-+1.5C | Exp Data | A123 | Pouch | LFP |  | 15.3 | 9 | 5 | 137.7 | 10 | 3.4 | 1 | 0.5 | 5 | 1.5 | D |  | 0.03631082 | 5540.897098 | 2.446600624 | 1
2255 | 2 | E-LFP-A123-P-10Ah-3.4v-0.5c-+1.5C | Exp Data | A123 | Pouch | LFP |  | 15.3 | 9 | 5 | 137.7 | 10 | 3.4 | 1 | 0.5 | 5 | 1.5 | D |  | 0.03631082 | 5572.559367 | 2.431317822 | 1
2256 | 2 | E-LFP-A123-P-10Ah-3.4v-0.5c-+1.5C | Exp Data | A123 | Pouch | LFP |  | 15.3 | 9 | 5 | 137.7 | 10 | 3.4 | 1 | 0.5 | 5 | 1.5 | D |  | 0.03631082 | 5593.667546 | 2.423674742 | 1
2257 | 2 | E-LFP-A123-P-10Ah-3.4v-0.5c-+1.5C | Exp Data | A123 | Pouch | LFP |  | 15.3 | 9 | 5 | 137.7 | 10 | 3.4 | 1 | 0.5 | 5 | 1.5 | D |  | 0.03631082 | 5604.221636 | 2.408398657 | 1
2258 | 2 | E-LFP-A123-P-10Ah-3.4v-0.5c-+20.7C | Exp Data | A123 | Pouch | LFP |  | 15.3 | 9 | 5 | 137.7 | 10 | 3.4 | 1 | 0.5 | 5 | 20.7 | D |  | 0.03631082 | 42.17861 | 3.133272 | 1
2259 | 2 | E-LFP-A123-P-10Ah-3.4v-0.5c-+20.7C | Exp Data | A123 | Pouch | LFP |  | 15.3 | 9 | 5 | 137.7 | 10 | 3.4 | 1 | 0.5 | 5 | 20.7 | D |  | 0.03631082 | 42.21636 | 3.12035 | 1
2260 | 2 | E-LFP-A123-P-10Ah-3.4v-0.5c-+20.7C | Exp Data | A123 | Pouch | LFP |  | 15.3 | 9 | 5 | 137.7 | 10 | 3.4 | 1 | 0.5 | 5 | 20.7 | D |  | 0.03631082 | 42.21636 | 3.097441 | 1
2261 | 2 | E-LFP-A123-P-10Ah-3.4v-0.5c-+20.7C | Exp Data | A123 | Pouch | LFP |  | 15.3 | 9 | 5 | 137.7 | 10 | 3.4 | 1 | 0.5 | 5 | 20.7 | D |  | 0.03631082 | 63.32454 | 3.077071 | 1
2262 | 2 | E-LFP-A123-P-10Ah-3.4v-0.5c-+20.7C | Exp Data | A123 | Pouch | LFP |  | 15.3 | 9 | 5 | 137.7 | 10 | 3.4 | 1 | 0.5 | 5 | 20.7 | D |  | 0.03631082 | 101.6622 | 3.062438 | 1
2263 | 2 | E-LFP-A123-P-10Ah-3.4v-0.5c-+20.7C | Exp Data | A123 | Pouch | LFP |  | 15.3 | 9 | 5 | 137.7 | 10 | 3.4 | 1 | 0.5 | 5 | 20.7 | D |  | 0.03631082 | 176.1985 | 3.042277 | 1
2264 | 2 | E-LFP-A123-P-10Ah-3.4v-0.5c-+20.7C | Exp Data | A123 | Pouch | LFP |  | 15.3 | 9 | 5 | 137.7 | 10 | 3.4 | 1 | 0.5 | 5 | 20.7 | D |  | 0.03631082 | 255.8645 | 3.037022 | 1
2265 | 2 | E-LFP-A123-P-10Ah-3.4v-0.5c-+20.7C | Exp Data | A123 | Pouch | LFP |  | 15.3 | 9 | 5 | 137.7 | 10 | 3.4 | 1 | 0.5 | 5 | 20.7 | D |  | 0.03631082 | 349.4102 | 3.033619 | 1
2266 | 2 | E-LFP-A123-P-10Ah-3.4v-0.5c-+20.7C | Exp Data | A123 | Pouch | LFP |  | 15.3 | 9 | 5 | 137.7 | 10 | 3.4 | 1 | 0.5 | 5 | 20.7 | D |  | 0.03631082 | 393.6724 | 3.016003 | 1
2267 | 2 | E-LFP-A123-P-10Ah-3.4v-0.5c-+20.7C | Exp Data | A123 | Pouch | LFP |  | 15.3 | 9 | 5 | 137.7 | 10 | 3.4 | 1 | 0.5 | 5 | 20.7 | D |  | 0.03631082 | 432.7273 | 3.028326 | 1
2268 | 2 | E-LFP-A123-P-10Ah-3.4v-0.5c-+20.7C | Exp Data | A123 | Pouch | LFP |  | 15.3 | 9 | 5 | 137.7 | 10 | 3.4 | 1 | 0.5 | 5 | 20.7 | D |  | 0.03631082 | 518.648 | 3.018018 | 1
2269 | 2 | E-LFP-A123-P-10Ah-3.4v-0.5c-+20.7C | Exp Data | A123 | Pouch | LFP |  | 15.3 | 9 | 5 | 137.7 | 10 | 3.4 | 1 | 0.5 | 5 | 20.7 | D |  | 0.03631082 | 604.5687 | 3.017306 | 1
2270 | 2 | E-LFP-A123-P-10Ah-3.4v-0.5c-+20.7C | Exp Data | A123 | Pouch | LFP |  | 15.3 | 9 | 5 | 137.7 | 10 | 3.4 | 1 | 0.5 | 5 | 20.7 | D |  | 0.03631082 | 690.4894 | 3.017278 | 1
2271 | 2 | E-LFP-A123-P-10Ah-3.4v-0.5c-+20.7C | Exp Data | A123 | Pouch | LFP |  | 15.3 | 9 | 5 | 137.7 | 10 | 3.4 | 1 | 0.5 | 5 | 20.7 | D |  | 0.03631082 | 776.4101 | 3.017251 | 1
2272 | 2 | E-LFP-A123-P-10Ah-3.4v-0.5c-+20.7C | Exp Data | A123 | Pouch | LFP |  | 15.3 | 9 | 5 | 137.7 | 10 | 3.4 | 1 | 0.5 | 5 | 20.7 | D |  | 0.03631082 | 867.3521 | 3.013417 | 1
2273 | 2 | E-LFP-A123-P-10Ah-3.4v-0.5c-+20.7C | Exp Data | A123 | Pouch | LFP |  | 15.3 | 9 | 5 | 137.7 | 10 | 3.4 | 1 | 0.5 | 5 | 20.7 | D |  | 0.03631082 | 951.7664 | 3.017077 | 1
2274 | 2 | E-LFP-A123-P-10Ah-3.4v-0.5c-+20.7C | Exp Data | A123 | Pouch | LFP |  | 15.3 | 9 | 5 | 137.7 | 10 | 3.4 | 1 | 0.5 | 5 | 20.7 | D |  | 0.03631082 | 1026.882 | 3.012986 | 1
2275 | 2 | E-LFP-A123-P-10Ah-3.4v-0.5c-+20.7C | Exp Data | A123 | Pouch | LFP |  | 15.3 | 9 | 5 | 137.7 | 10 | 3.4 | 1 | 0.5 | 5 | 20.7 | D |  | 0.03631082 | 1120.093 | 3.008664 | 1
2276 | 2 | E-LFP-A123-P-10Ah-3.4v-0.5c-+20.7C | Exp Data | A123 | Pouch | LFP |  | 15.3 | 9 | 5 | 137.7 | 10 | 3.4 | 1 | 0.5 | 5 | 20.7 | D |  | 0.03631082 | 1206.014 | 3.008637 | 1
2277 | 2 | E-LFP-A123-P-10Ah-3.4v-0.5c-+20.7C | Exp Data | A123 | Pouch | LFP |  | 15.3 | 9 | 5 | 137.7 | 10 | 3.4 | 1 | 0.5 | 5 | 20.7 | D |  | 0.03631082 | 1291.934 | 3.00861 | 1
2278 | 2 | E-LFP-A123-P-10Ah-3.4v-0.5c-+20.7C | Exp Data | A123 | Pouch | LFP |  | 15.3 | 9 | 5 | 137.7 | 10 | 3.4 | 1 | 0.5 | 5 | 20.7 | D |  | 0.03631082 | 1377.855 | 3.008582 | 1
2279 | 2 | E-LFP-A123-P-10Ah-3.4v-0.5c-+20.7C | Exp Data | A123 | Pouch | LFP |  | 15.3 | 9 | 5 | 137.7 | 10 | 3.4 | 1 | 0.5 | 5 | 20.7 | D |  | 0.03631082 | 1463.776 | 3.008401 | 1
2280 | 2 | E-LFP-A123-P-10Ah-3.4v-0.5c-+20.7C | Exp Data | A123 | Pouch | LFP |  | 15.3 | 9 | 5 | 137.7 | 10 | 3.4 | 1 | 0.5 | 5 | 20.7 | D |  | 0.03631082 | 1547.093 | 3.003185 | 1
2281 | 2 | E-LFP-A123-P-10Ah-3.4v-0.5c-+20.7C | Exp Data | A123 | Pouch | LFP |  | 15.3 | 9 | 5 | 137.7 | 10 | 3.4 | 1 | 0.5 | 5 | 20.7 | D |  | 0.03631082 | 1635.617 | 3.004912 | 1
2282 | 2 | E-LFP-A123-P-10Ah-3.4v-0.5c-+20.7C | Exp Data | A123 | Pouch | LFP |  | 15.3 | 9 | 5 | 137.7 | 10 | 3.4 | 1 | 0.5 | 5 | 20.7 | D |  | 0.03631082 | 1721.538 | 2.999995 | 1
2283 | 2 | E-LFP-A123-P-10Ah-3.4v-0.5c-+20.7C | Exp Data | A123 | Pouch | LFP |  | 15.3 | 9 | 5 | 137.7 | 10 | 3.4 | 1 | 0.5 | 5 | 20.7 | D |  | 0.03631082 | 1807.459 | 2.999968 | 1
2284 | 2 | E-LFP-A123-P-10Ah-3.4v-0.5c-+20.7C | Exp Data | A123 | Pouch | LFP |  | 15.3 | 9 | 5 | 137.7 | 10 | 3.4 | 1 | 0.5 | 5 | 20.7 | D |  | 0.03631082 | 1893.379 | 2.999941 | 1
2285 | 2 | E-LFP-A123-P-10Ah-3.4v-0.5c-+20.7C | Exp Data | A123 | Pouch | LFP |  | 15.3 | 9 | 5 | 137.7 | 10 | 3.4 | 1 | 0.5 | 5 | 20.7 | D |  | 0.03631082 | 1979.3 | 2.999913 | 1
2286 | 2 | E-LFP-A123-P-10Ah-3.4v-0.5c-+20.7C | Exp Data | A123 | Pouch | LFP |  | 15.3 | 9 | 5 | 137.7 | 10 | 3.4 | 1 | 0.5 | 5 | 20.7 | D |  | 0.03631082 | 2065.221 | 2.999886 | 1
2287 | 2 | E-LFP-A123-P-10Ah-3.4v-0.5c-+20.7C | Exp Data | A123 | Pouch | LFP |  | 15.3 | 9 | 5 | 137.7 | 10 | 3.4 | 1 | 0.5 | 5 | 20.7 | D |  | 0.03631082 | 2157.217 | 2.993633 | 1
2288 | 2 | E-LFP-A123-P-10Ah-3.4v-0.5c-+20.7C | Exp Data | A123 | Pouch | LFP |  | 15.3 | 9 | 5 | 137.7 | 10 | 3.4 | 1 | 0.5 | 5 | 20.7 | D |  | 0.03631082 | 2237.062 | 2.995399 | 1
2289 | 2 | E-LFP-A123-P-10Ah-3.4v-0.5c-+20.7C | Exp Data | A123 | Pouch | LFP |  | 15.3 | 9 | 5 | 137.7 | 10 | 3.4 | 1 | 0.5 | 5 | 20.7 | D |  | 0.03631082 | 2319.728 | 2.993361 | 1
2290 | 2 | E-LFP-A123-P-10Ah-3.4v-0.5c-+20.7C | Exp Data | A123 | Pouch | LFP |  | 15.3 | 9 | 5 | 137.7 | 10 | 3.4 | 1 | 0.5 | 5 | 20.7 | D |  | 0.03631082 | 2408.903 | 2.991214 | 1
2291 | 2 | E-LFP-A123-P-10Ah-3.4v-0.5c-+20.7C | Exp Data | A123 | Pouch | LFP |  | 15.3 | 9 | 5 | 137.7 | 10 | 3.4 | 1 | 0.5 | 5 | 20.7 | D |  | 0.03631082 | 2494.824 | 2.990958 | 1
2292 | 2 | E-LFP-A123-P-10Ah-3.4v-0.5c-+20.7C | Exp Data | A123 | Pouch | LFP |  | 15.3 | 9 | 5 | 137.7 | 10 | 3.4 | 1 | 0.5 | 5 | 20.7 | D |  | 0.03631082 | 2580.745 | 2.990931 | 1
2293 | 2 | E-LFP-A123-P-10Ah-3.4v-0.5c-+20.7C | Exp Data | A123 | Pouch | LFP |  | 15.3 | 9 | 5 | 137.7 | 10 | 3.4 | 1 | 0.5 | 5 | 20.7 | D |  | 0.03631082 | 2666.666 | 2.990903 | 1
2294 | 2 | E-LFP-A123-P-10Ah-3.4v-0.5c-+20.7C | Exp Data | A123 | Pouch | LFP |  | 15.3 | 9 | 5 | 137.7 | 10 | 3.4 | 1 | 0.5 | 5 | 20.7 | D |  | 0.03631082 | 2752.586 | 2.990876 | 1
2295 | 2 | E-LFP-A123-P-10Ah-3.4v-0.5c-+20.7C | Exp Data | A123 | Pouch | LFP |  | 15.3 | 9 | 5 | 137.7 | 10 | 3.4 | 1 | 0.5 | 5 | 20.7 | D |  | 0.03631082 | 2838.507 | 2.990849 | 1
2296 | 2 | E-LFP-A123-P-10Ah-3.4v-0.5c-+20.7C | Exp Data | A123 | Pouch | LFP |  | 15.3 | 9 | 5 | 137.7 | 10 | 3.4 | 1 | 0.5 | 5 | 20.7 | D |  | 0.03631082 | 2924.428 | 2.990978 | 1
2297 | 2 | E-LFP-A123-P-10Ah-3.4v-0.5c-+20.7C | Exp Data | A123 | Pouch | LFP |  | 15.3 | 9 | 5 | 137.7 | 10 | 3.4 | 1 | 0.5 | 5 | 20.7 | D |  | 0.03631082 | 3010.782 | 2.986295 | 1
2298 | 2 | E-LFP-A123-P-10Ah-3.4v-0.5c-+20.7C | Exp Data | A123 | Pouch | LFP |  | 15.3 | 9 | 5 | 137.7 | 10 | 3.4 | 1 | 0.5 | 5 | 20.7 | D |  | 0.03631082 | 3091.462 | 2.985175 | 1
2299 | 2 | E-LFP-A123-P-10Ah-3.4v-0.5c-+20.7C | Exp Data | A123 | Pouch | LFP |  | 15.3 | 9 | 5 | 137.7 | 10 | 3.4 | 1 | 0.5 | 5 | 20.7 | D |  | 0.03631082 | 3182.19 | 2.98446 | 1
2300 | 2 | E-LFP-A123-P-10Ah-3.4v-0.5c-+20.7C | Exp Data | A123 | Pouch | LFP |  | 15.3 | 9 | 5 | 137.7 | 10 | 3.4 | 1 | 0.5 | 5 | 20.7 | D |  | 0.03631082 | 3268.111 | 2.984432 | 1
2301 | 2 | E-LFP-A123-P-10Ah-3.4v-0.5c-+20.7C | Exp Data | A123 | Pouch | LFP |  | 15.3 | 9 | 5 | 137.7 | 10 | 3.4 | 1 | 0.5 | 5 | 20.7 | D |  | 0.03631082 | 3354.031 | 2.984405 | 1
2302 | 2 | E-LFP-A123-P-10Ah-3.4v-0.5c-+20.7C | Exp Data | A123 | Pouch | LFP |  | 15.3 | 9 | 5 | 137.7 | 10 | 3.4 | 1 | 0.5 | 5 | 20.7 | D |  | 0.03631082 | 3439.952 | 2.984378 | 1
2303 | 2 | E-LFP-A123-P-10Ah-3.4v-0.5c-+20.7C | Exp Data | A123 | Pouch | LFP |  | 15.3 | 9 | 5 | 137.7 | 10 | 3.4 | 1 | 0.5 | 5 | 20.7 | D |  | 0.03631082 | 3525.873 | 2.983209 | 1
2304 | 2 | E-LFP-A123-P-10Ah-3.4v-0.5c-+20.7C | Exp Data | A123 | Pouch | LFP |  | 15.3 | 9 | 5 | 137.7 | 10 | 3.4 | 1 | 0.5 | 5 | 20.7 | D |  | 0.03631082 | 3617.307 | 2.975057 | 1
2305 | 2 | E-LFP-A123-P-10Ah-3.4v-0.5c-+20.7C | Exp Data | A123 | Pouch | LFP |  | 15.3 | 9 | 5 | 137.7 | 10 | 3.4 | 1 | 0.5 | 5 | 20.7 | D |  | 0.03631082 | 3690.822 | 2.972288 | 1
2306 | 2 | E-LFP-A123-P-10Ah-3.4v-0.5c-+20.7C | Exp Data | A123 | Pouch | LFP |  | 15.3 | 9 | 5 | 137.7 | 10 | 3.4 | 1 | 0.5 | 5 | 20.7 | D |  | 0.03631082 | 3783.635 | 2.967942 | 1
2307 | 2 | E-LFP-A123-P-10Ah-3.4v-0.5c-+20.7C | Exp Data | A123 | Pouch | LFP |  | 15.3 | 9 | 5 | 137.7 | 10 | 3.4 | 1 | 0.5 | 5 | 20.7 | D |  | 0.03631082 | 3869.555 | 2.967914 | 1
2308 | 2 | E-LFP-A123-P-10Ah-3.4v-0.5c-+20.7C | Exp Data | A123 | Pouch | LFP |  | 15.3 | 9 | 5 | 137.7 | 10 | 3.4 | 1 | 0.5 | 5 | 20.7 | D |  | 0.03631082 | 3955.476 | 2.967573 | 1
2309 | 2 | E-LFP-A123-P-10Ah-3.4v-0.5c-+20.7C | Exp Data | A123 | Pouch | LFP |  | 15.3 | 9 | 5 | 137.7 | 10 | 3.4 | 1 | 0.5 | 5 | 20.7 | D |  | 0.03631082 | 4041.397 | 2.965596 | 1
2310 | 2 | E-LFP-A123-P-10Ah-3.4v-0.5c-+20.7C | Exp Data | A123 | Pouch | LFP |  | 15.3 | 9 | 5 | 137.7 | 10 | 3.4 | 1 | 0.5 | 5 | 20.7 | D |  | 0.03631082 | 4120.622 | 2.964291 | 1
2311 | 2 | E-LFP-A123-P-10Ah-3.4v-0.5c-+20.7C | Exp Data | A123 | Pouch | LFP |  | 15.3 | 9 | 5 | 137.7 | 10 | 3.4 | 1 | 0.5 | 5 | 20.7 | D |  | 0.03631082 | 4213.238 | 2.962467 | 1
2312 | 2 | E-LFP-A123-P-10Ah-3.4v-0.5c-+20.7C | Exp Data | A123 | Pouch | LFP |  | 15.3 | 9 | 5 | 137.7 | 10 | 3.4 | 1 | 0.5 | 5 | 20.7 | D |  | 0.03631082 | 4299.159 | 2.963467 | 1
2313 | 2 | E-LFP-A123-P-10Ah-3.4v-0.5c-+20.7C | Exp Data | A123 | Pouch | LFP |  | 15.3 | 9 | 5 | 137.7 | 10 | 3.4 | 1 | 0.5 | 5 | 20.7 | D |  | 0.03631082 | 4385.514 | 2.956615 | 1
2314 | 2 | E-LFP-A123-P-10Ah-3.4v-0.5c-+20.7C | Exp Data | A123 | Pouch | LFP |  | 15.3 | 9 | 5 | 137.7 | 10 | 3.4 | 1 | 0.5 | 5 | 20.7 | D |  | 0.03631082 | 4452.775 | 2.94732 | 1
2315 | 2 | E-LFP-A123-P-10Ah-3.4v-0.5c-+20.7C | Exp Data | A123 | Pouch | LFP |  | 15.3 | 9 | 5 | 137.7 | 10 | 3.4 | 1 | 0.5 | 5 | 20.7 | D |  | 0.03631082 | 4469.438 | 2.956326 | 1
2316 | 2 | E-LFP-A123-P-10Ah-3.4v-0.5c-+20.7C | Exp Data | A123 | Pouch | LFP |  | 15.3 | 9 | 5 | 137.7 | 10 | 3.4 | 1 | 0.5 | 5 | 20.7 | D |  | 0.03631082 | 4556.921 | 2.953881 | 1
2317 | 2 | E-LFP-A123-P-10Ah-3.4v-0.5c-+20.7C | Exp Data | A123 | Pouch | LFP |  | 15.3 | 9 | 5 | 137.7 | 10 | 3.4 | 1 | 0.5 | 5 | 20.7 | D |  | 0.03631082 | 4646.096 | 2.945278 | 1
2318 | 2 | E-LFP-A123-P-10Ah-3.4v-0.5c-+20.7C | Exp Data | A123 | Pouch | LFP |  | 15.3 | 9 | 5 | 137.7 | 10 | 3.4 | 1 | 0.5 | 5 | 20.7 | D |  | 0.03631082 | 4691.66 | 2.939286 | 1
2319 | 2 | E-LFP-A123-P-10Ah-3.4v-0.5c-+20.7C | Exp Data | A123 | Pouch | LFP |  | 15.3 | 9 | 5 | 137.7 | 10 | 3.4 | 1 | 0.5 | 5 | 20.7 | D |  | 0.03631082 | 4767.817 | 2.938971 | 1
2320 | 2 | E-LFP-A123-P-10Ah-3.4v-0.5c-+20.7C | Exp Data | A123 | Pouch | LFP |  | 15.3 | 9 | 5 | 137.7 | 10 | 3.4 | 1 | 0.5 | 5 | 20.7 | D |  | 0.03631082 | 4858.759 | 2.933552 | 1
2321 | 2 | E-LFP-A123-P-10Ah-3.4v-0.5c-+20.7C | Exp Data | A123 | Pouch | LFP |  | 15.3 | 9 | 5 | 137.7 | 10 | 3.4 | 1 | 0.5 | 5 | 20.7 | D |  | 0.03631082 | 4933.584 | 2.930708 | 1
2322 | 2 | E-LFP-A123-P-10Ah-3.4v-0.5c-+20.7C | Exp Data | A123 | Pouch | LFP |  | 15.3 | 9 | 5 | 137.7 | 10 | 3.4 | 1 | 0.5 | 5 | 20.7 | D |  | 0.03631082 | 5030.987 | 2.925432 | 1
2323 | 2 | E-LFP-A123-P-10Ah-3.4v-0.5c-+20.7C | Exp Data | A123 | Pouch | LFP |  | 15.3 | 9 | 5 | 137.7 | 10 | 3.4 | 1 | 0.5 | 5 | 20.7 | D |  | 0.03631082 | 5105.154 | 2.922008 | 1
2324 | 2 | E-LFP-A123-P-10Ah-3.4v-0.5c-+20.7C | Exp Data | A123 | Pouch | LFP |  | 15.3 | 9 | 5 | 137.7 | 10 | 3.4 | 1 | 0.5 | 5 | 20.7 | D |  | 0.03631082 | 5197.421 | 2.92078 | 1
2325 | 2 | E-LFP-A123-P-10Ah-3.4v-0.5c-+20.7C | Exp Data | A123 | Pouch | LFP |  | 15.3 | 9 | 5 | 137.7 | 10 | 3.4 | 1 | 0.5 | 5 | 20.7 | D |  | 0.03631082 | 5259.909 | 2.923264 | 1
2326 | 2 | E-LFP-A123-P-10Ah-3.4v-0.5c-+20.7C | Exp Data | A123 | Pouch | LFP |  | 15.3 | 9 | 5 | 137.7 | 10 | 3.4 | 1 | 0.5 | 5 | 20.7 | D |  | 0.03631082 | 5270.649 | 2.910888 | 1
2327 | 2 | E-LFP-A123-P-10Ah-3.4v-0.5c-+20.7C | Exp Data | A123 | Pouch | LFP |  | 15.3 | 9 | 5 | 137.7 | 10 | 3.4 | 1 | 0.5 | 5 | 20.7 | D |  | 0.03631082 | 5340.369 | 2.912483 | 1
2328 | 2 | E-LFP-A123-P-10Ah-3.4v-0.5c-+20.7C | Exp Data | A123 | Pouch | LFP |  | 15.3 | 9 | 5 | 137.7 | 10 | 3.4 | 1 | 0.5 | 5 | 20.7 | D |  | 0.03631082 | 5383.582 | 2.901689 | 1
2329 | 2 | E-LFP-A123-P-10Ah-3.4v-0.5c-+20.7C | Exp Data | A123 | Pouch | LFP |  | 15.3 | 9 | 5 | 137.7 | 10 | 3.4 | 1 | 0.5 | 5 | 20.7 | D |  | 0.03631082 | 5470.805 | 2.897779 | 1
2330 | 2 | E-LFP-A123-P-10Ah-3.4v-0.5c-+20.7C | Exp Data | A123 | Pouch | LFP |  | 15.3 | 9 | 5 | 137.7 | 10 | 3.4 | 1 | 0.5 | 5 | 20.7 | D |  | 0.03631082 | 5559.329 | 2.896606 | 1
2331 | 2 | E-LFP-A123-P-10Ah-3.4v-0.5c-+20.7C | Exp Data | A123 | Pouch | LFP |  | 15.3 | 9 | 5 | 137.7 | 10 | 3.4 | 1 | 0.5 | 5 | 20.7 | D |  | 0.03631082 | 5623.119 | 2.89404 | 1
2332 | 2 | E-LFP-A123-P-10Ah-3.4v-0.5c-+20.7C | Exp Data | A123 | Pouch | LFP |  | 15.3 | 9 | 5 | 137.7 | 10 | 3.4 | 1 | 0.5 | 5 | 20.7 | D |  | 0.03631082 | 5623.9 | 2.876208 | 1
2333 | 2 | E-LFP-A123-P-10Ah-3.4v-0.5c-+20.7C | Exp Data | A123 | Pouch | LFP |  | 15.3 | 9 | 5 | 137.7 | 10 | 3.4 | 1 | 0.5 | 5 | 20.7 | D |  | 0.03631082 | 5715.242 | 2.869856 | 1
2334 | 2 | E-LFP-A123-P-10Ah-3.4v-0.5c-+20.7C | Exp Data | A123 | Pouch | LFP |  | 15.3 | 9 | 5 | 137.7 | 10 | 3.4 | 1 | 0.5 | 5 | 20.7 | D |  | 0.03631082 | 5803.032 | 2.860082 | 1
2335 | 2 | E-LFP-A123-P-10Ah-3.4v-0.5c-+20.7C | Exp Data | A123 | Pouch | LFP |  | 15.3 | 9 | 5 | 137.7 | 10 | 3.4 | 1 | 0.5 | 5 | 20.7 | D |  | 0.03631082 | 5878.711 | 2.851398 | 1
2336 | 2 | E-LFP-A123-P-10Ah-3.4v-0.5c-+20.7C | Exp Data | A123 | Pouch | LFP |  | 15.3 | 9 | 5 | 137.7 | 10 | 3.4 | 1 | 0.5 | 5 | 20.7 | D |  | 0.03631082 | 5954.626 | 2.837419 | 1
2337 | 2 | E-LFP-A123-P-10Ah-3.4v-0.5c-+20.7C | Exp Data | A123 | Pouch | LFP |  | 15.3 | 9 | 5 | 137.7 | 10 | 3.4 | 1 | 0.5 | 5 | 20.7 | D |  | 0.03631082 | 6030.792 | 2.833797 | 1
2338 | 2 | E-LFP-A123-P-10Ah-3.4v-0.5c-+20.7C | Exp Data | A123 | Pouch | LFP |  | 15.3 | 9 | 5 | 137.7 | 10 | 3.4 | 1 | 0.5 | 5 | 20.7 | D |  | 0.03631082 | 6081.735 | 2.816297 | 1
2339 | 2 | E-LFP-A123-P-10Ah-3.4v-0.5c-+20.7C | Exp Data | A123 | Pouch | LFP |  | 15.3 | 9 | 5 | 137.7 | 10 | 3.4 | 1 | 0.5 | 5 | 20.7 | D |  | 0.03631082 | 6163.75 | 2.80338 | 1
2340 | 2 | E-LFP-A123-P-10Ah-3.4v-0.5c-+20.7C | Exp Data | A123 | Pouch | LFP |  | 15.3 | 9 | 5 | 137.7 | 10 | 3.4 | 1 | 0.5 | 5 | 20.7 | D |  | 0.03631082 | 6240.486 | 2.792387 | 1
2341 | 2 | E-LFP-A123-P-10Ah-3.4v-0.5c-+20.7C | Exp Data | A123 | Pouch | LFP |  | 15.3 | 9 | 5 | 137.7 | 10 | 3.4 | 1 | 0.5 | 5 | 20.7 | D |  | 0.03631082 | 6293.747 | 2.776437 | 1
2342 | 2 | E-LFP-A123-P-10Ah-3.4v-0.5c-+20.7C | Exp Data | A123 | Pouch | LFP |  | 15.3 | 9 | 5 | 137.7 | 10 | 3.4 | 1 | 0.5 | 5 | 20.7 | D |  | 0.03631082 | 6364.38 | 2.753598 | 1
2343 | 2 | E-LFP-A123-P-10Ah-3.4v-0.5c-+20.7C | Exp Data | A123 | Pouch | LFP |  | 15.3 | 9 | 5 | 137.7 | 10 | 3.4 | 1 | 0.5 | 5 | 20.7 | D |  | 0.03631082 | 6448.549 | 2.74413 | 1
2344 | 2 | E-LFP-A123-P-10Ah-3.4v-0.5c-+20.7C | Exp Data | A123 | Pouch | LFP |  | 15.3 | 9 | 5 | 137.7 | 10 | 3.4 | 1 | 0.5 | 5 | 20.7 | D |  | 0.03631082 | 6525.807 | 2.717381 | 1
2345 | 2 | E-LFP-A123-P-10Ah-3.4v-0.5c-+20.7C | Exp Data | A123 | Pouch | LFP |  | 15.3 | 9 | 5 | 137.7 | 10 | 3.4 | 1 | 0.5 | 5 | 20.7 | D |  | 0.03631082 | 6591.419 | 2.695765 | 1
2346 | 2 | E-LFP-A123-P-10Ah-3.4v-0.5c-+20.7C | Exp Data | A123 | Pouch | LFP |  | 15.3 | 9 | 5 | 137.7 | 10 | 3.4 | 1 | 0.5 | 5 | 20.7 | D |  | 0.03631082 | 6646.617 | 2.668785 | 1
2347 | 2 | E-LFP-A123-P-10Ah-3.4v-0.5c-+20.7C | Exp Data | A123 | Pouch | LFP |  | 15.3 | 9 | 5 | 137.7 | 10 | 3.4 | 1 | 0.5 | 5 | 20.7 | D |  | 0.03631082 | 6701.847 | 2.657504 | 1
2348 | 2 | E-LFP-A123-P-10Ah-3.4v-0.5c-+20.7C | Exp Data | A123 | Pouch | LFP |  | 15.3 | 9 | 5 | 137.7 | 10 | 3.4 | 1 | 0.5 | 5 | 20.7 | D |  | 0.03631082 | 6719.91 | 2.640666 | 1
2349 | 2 | E-LFP-A123-P-10Ah-3.4v-0.5c-+20.7C | Exp Data | A123 | Pouch | LFP |  | 15.3 | 9 | 5 | 137.7 | 10 | 3.4 | 1 | 0.5 | 5 | 20.7 | D |  | 0.03631082 | 6770.643 | 2.623393 | 1
2350 | 2 | E-LFP-A123-P-10Ah-3.4v-0.5c-+20.7C | Exp Data | A123 | Pouch | LFP |  | 15.3 | 9 | 5 | 137.7 | 10 | 3.4 | 1 | 0.5 | 5 | 20.7 | D |  | 0.03631082 | 6817.942 | 2.606558 | 1
2351 | 2 | E-LFP-A123-P-10Ah-3.4v-0.5c-+20.7C | Exp Data | A123 | Pouch | LFP |  | 15.3 | 9 | 5 | 137.7 | 10 | 3.4 | 1 | 0.5 | 5 | 20.7 | D |  | 0.03631082 | 6839.05 | 2.591278 | 1
2352 | 2 | E-LFP-A123-P-10Ah-3.4v-0.5c-+20.7C | Exp Data | A123 | Pouch | LFP |  | 15.3 | 9 | 5 | 137.7 | 10 | 3.4 | 1 | 0.5 | 5 | 20.7 | D |  | 0.03631082 | 6854.266 | 2.580247 | 1
2353 | 2 | E-LFP-A123-P-10Ah-3.4v-0.5c-+20.7C | Exp Data | A123 | Pouch | LFP |  | 15.3 | 9 | 5 | 137.7 | 10 | 3.4 | 1 | 0.5 | 5 | 20.7 | D |  | 0.03631082 | 6897.609 | 2.555752 | 1
2354 | 2 | E-LFP-A123-P-10Ah-3.4v-0.5c-+20.7C | Exp Data | A123 | Pouch | LFP |  | 15.3 | 9 | 5 | 137.7 | 10 | 3.4 | 1 | 0.5 | 5 | 20.7 | D |  | 0.03631082 | 6912.929 | 2.540346 | 1
2355 | 2 | E-LFP-A123-P-10Ah-3.4v-0.5c-+20.7C | Exp Data | A123 | Pouch | LFP |  | 15.3 | 9 | 5 | 137.7 | 10 | 3.4 | 1 | 0.5 | 5 | 20.7 | D |  | 0.03631082 | 6934.386 | 2.524159 | 1
2356 | 2 | E-LFP-A123-P-10Ah-3.4v-0.5c-+20.7C | Exp Data | A123 | Pouch | LFP |  | 15.3 | 9 | 5 | 137.7 | 10 | 3.4 | 1 | 0.5 | 5 | 20.7 | D |  | 0.03631082 | 6975.719 | 2.504399 | 1
2357 | 2 | E-LFP-A123-P-10Ah-3.4v-0.5c-+20.7C | Exp Data | A123 | Pouch | LFP |  | 15.3 | 9 | 5 | 137.7 | 10 | 3.4 | 1 | 0.5 | 5 | 20.7 | D |  | 0.03631082 | 7000.64 | 2.47728 | 1
2358 | 2 | E-LFP-A123-P-10Ah-3.4v-0.5c-+20.7C | Exp Data | A123 | Pouch | LFP |  | 15.3 | 9 | 5 | 137.7 | 10 | 3.4 | 1 | 0.5 | 5 | 20.7 | D |  | 0.03631082 | 7029.745 | 2.453268 | 1
2359 | 2 | E-LFP-A123-P-10Ah-3.4v-0.5c-+20.7C | Exp Data | A123 | Pouch | LFP |  | 15.3 | 9 | 5 | 137.7 | 10 | 3.4 | 1 | 0.5 | 5 | 20.7 | D |  | 0.03631082 | 7071.24 | 2.441023 | 1
2360 | 2 | E-LFP-A123-P-10Ah-3.4v-0.5c-+20.7C | Exp Data | A123 | Pouch | LFP |  | 15.3 | 9 | 5 | 137.7 | 10 | 3.4 | 1 | 0.5 | 5 | 20.7 | D |  | 0.03631082 | 7078.063 | 2.41472 | 1
2361 | 2 | E-LFP-A123-P-10Ah-3.4v-0.5c-+20.7C | Exp Data | A123 | Pouch | LFP |  | 15.3 | 9 | 5 | 137.7 | 10 | 3.4 | 1 | 0.5 | 5 | 20.7 | D |  | 0.03631082 | 7092.348 | 2.400289 | 1
2362 | 2 | E-LFP-A123-P-10Ah-3.4v-0.5c-+50.8C | Exp Data | A123 | Pouch | LFP |  | 15.3 | 9 | 5 | 137.7 | 10 | 3.4 | 1 | 0.5 | 5 | 50.8 | D |  | 0.03631082 | 31.66227 | 3.250172 | 1
2363 | 2 | E-LFP-A123-P-10Ah-3.4v-0.5c-+50.8C | Exp Data | A123 | Pouch | LFP |  | 15.3 | 9 | 5 | 137.7 | 10 | 3.4 | 1 | 0.5 | 5 | 50.8 | D |  | 0.03631082 | 31.66227 | 3.234899 | 1
2364 | 2 | E-LFP-A123-P-10Ah-3.4v-0.5c-+50.8C | Exp Data | A123 | Pouch | LFP |  | 15.3 | 9 | 5 | 137.7 | 10 | 3.4 | 1 | 0.5 | 5 | 50.8 | D |  | 0.03631082 | 42.21636 | 3.214532 | 1
2365 | 2 | E-LFP-A123-P-10Ah-3.4v-0.5c-+50.8C | Exp Data | A123 | Pouch | LFP |  | 15.3 | 9 | 5 | 137.7 | 10 | 3.4 | 1 | 0.5 | 5 | 50.8 | D |  | 0.03631082 | 42.21636 | 3.201805 | 1
2366 | 2 | E-LFP-A123-P-10Ah-3.4v-0.5c-+50.8C | Exp Data | A123 | Pouch | LFP |  | 15.3 | 9 | 5 | 137.7 | 10 | 3.4 | 1 | 0.5 | 5 | 50.8 | D |  | 0.03631082 | 73.87863 | 3.183976 | 1
2367 | 2 | E-LFP-A123-P-10Ah-3.4v-0.5c-+50.8C | Exp Data | A123 | Pouch | LFP |  | 15.3 | 9 | 5 | 137.7 | 10 | 3.4 | 1 | 0.5 | 5 | 50.8 | D |  | 0.03631082 | 126.6491 | 3.161051 | 1
2368 | 2 | E-LFP-A123-P-10Ah-3.4v-0.5c-+50.8C | Exp Data | A123 | Pouch | LFP |  | 15.3 | 9 | 5 | 137.7 | 10 | 3.4 | 1 | 0.5 | 5 | 50.8 | D |  | 0.03631082 | 158.3113 | 3.138131 | 1
2369 | 2 | E-LFP-A123-P-10Ah-3.4v-0.5c-+50.8C | Exp Data | A123 | Pouch | LFP |  | 15.3 | 9 | 5 | 137.7 | 10 | 3.4 | 1 | 0.5 | 5 | 50.8 | D |  | 0.03631082 | 211.0818 | 3.127933 | 1
2370 | 2 | E-LFP-A123-P-10Ah-3.4v-0.5c-+50.8C | Exp Data | A123 | Pouch | LFP |  | 15.3 | 9 | 5 | 137.7 | 10 | 3.4 | 1 | 0.5 | 5 | 50.8 | D |  | 0.03631082 | 253.2982 | 3.117738 | 1
2371 | 2 | E-LFP-A123-P-10Ah-3.4v-0.5c-+50.8C | Exp Data | A123 | Pouch | LFP |  | 15.3 | 9 | 5 | 137.7 | 10 | 3.4 | 1 | 0.5 | 5 | 50.8 | D |  | 0.03631082 | 337.7309 | 3.099893 | 1
2372 | 2 | E-LFP-A123-P-10Ah-3.4v-0.5c-+50.8C | Exp Data | A123 | Pouch | LFP |  | 15.3 | 9 | 5 | 137.7 | 10 | 3.4 | 1 | 0.5 | 5 | 50.8 | D |  | 0.03631082 | 432.7177 | 3.08968 | 1
2373 | 2 | E-LFP-A123-P-10Ah-3.4v-0.5c-+50.8C | Exp Data | A123 | Pouch | LFP |  | 15.3 | 9 | 5 | 137.7 | 10 | 3.4 | 1 | 0.5 | 5 | 50.8 | D |  | 0.03631082 | 485.4881 | 3.089664 | 1
2374 | 2 | E-LFP-A123-P-10Ah-3.4v-0.5c-+50.8C | Exp Data | A123 | Pouch | LFP |  | 15.3 | 9 | 5 | 137.7 | 10 | 3.4 | 1 | 0.5 | 5 | 50.8 | D |  | 0.03631082 | 580.4749 | 3.089633 | 1
2375 | 2 | E-LFP-A123-P-10Ah-3.4v-0.5c-+50.8C | Exp Data | A123 | Pouch | LFP |  | 15.3 | 9 | 5 | 137.7 | 10 | 3.4 | 1 | 0.5 | 5 | 50.8 | D |  | 0.03631082 | 686.0158 | 3.084509 | 1
2376 | 2 | E-LFP-A123-P-10Ah-3.4v-0.5c-+50.8C | Exp Data | A123 | Pouch | LFP |  | 15.3 | 9 | 5 | 137.7 | 10 | 3.4 | 1 | 0.5 | 5 | 50.8 | D |  | 0.03631082 | 749.3404 | 3.087034 | 1
2377 | 2 | E-LFP-A123-P-10Ah-3.4v-0.5c-+50.8C | Exp Data | A123 | Pouch | LFP |  | 15.3 | 9 | 5 | 137.7 | 10 | 3.4 | 1 | 0.5 | 5 | 50.8 | D |  | 0.03631082 | 833.7731 | 3.087007 | 1
2378 | 2 | E-LFP-A123-P-10Ah-3.4v-0.5c-+50.8C | Exp Data | A123 | Pouch | LFP |  | 15.3 | 9 | 5 | 137.7 | 10 | 3.4 | 1 | 0.5 | 5 | 50.8 | D |  | 0.03631082 | 907.6517 | 3.084438 | 1
2379 | 2 | E-LFP-A123-P-10Ah-3.4v-0.5c-+50.8C | Exp Data | A123 | Pouch | LFP |  | 15.3 | 9 | 5 | 137.7 | 10 | 3.4 | 1 | 0.5 | 5 | 50.8 | D |  | 0.03631082 | 992.0844 | 3.076775 | 1
2380 | 2 | E-LFP-A123-P-10Ah-3.4v-0.5c-+50.8C | Exp Data | A123 | Pouch | LFP |  | 15.3 | 9 | 5 | 137.7 | 10 | 3.4 | 1 | 0.5 | 5 | 50.8 | D |  | 0.03631082 | 1087.071 | 3.076745 | 1
2381 | 2 | E-LFP-A123-P-10Ah-3.4v-0.5c-+50.8C | Exp Data | A123 | Pouch | LFP |  | 15.3 | 9 | 5 | 137.7 | 10 | 3.4 | 1 | 0.5 | 5 | 50.8 | D |  | 0.03631082 | 1182.058 | 3.074169 | 1
2382 | 2 | E-LFP-A123-P-10Ah-3.4v-0.5c-+50.8C | Exp Data | A123 | Pouch | LFP |  | 15.3 | 9 | 5 | 137.7 | 10 | 3.4 | 1 | 0.5 | 5 | 50.8 | D |  | 0.03631082 | 1266.491 | 3.074142 | 1
2383 | 2 | E-LFP-A123-P-10Ah-3.4v-0.5c-+50.8C | Exp Data | A123 | Pouch | LFP |  | 15.3 | 9 | 5 | 137.7 | 10 | 3.4 | 1 | 0.5 | 5 | 50.8 | D |  | 0.03631082 | 1350.923 | 3.076661 | 1
2384 | 2 | E-LFP-A123-P-10Ah-3.4v-0.5c-+50.8C | Exp Data | A123 | Pouch | LFP |  | 15.3 | 9 | 5 | 137.7 | 10 | 3.4 | 1 | 0.5 | 5 | 50.8 | D |  | 0.03631082 | 1424.802 | 3.074092 | 1
2385 | 2 | E-LFP-A123-P-10Ah-3.4v-0.5c-+50.8C | Exp Data | A123 | Pouch | LFP |  | 15.3 | 9 | 5 | 137.7 | 10 | 3.4 | 1 | 0.5 | 5 | 50.8 | D |  | 0.03631082 | 1519.789 | 3.074062 | 1
2386 | 2 | E-LFP-A123-P-10Ah-3.4v-0.5c-+50.8C | Exp Data | A123 | Pouch | LFP |  | 15.3 | 9 | 5 | 137.7 | 10 | 3.4 | 1 | 0.5 | 5 | 50.8 | D |  | 0.03631082 | 1614.776 | 3.074032 | 1
2387 | 2 | E-LFP-A123-P-10Ah-3.4v-0.5c-+50.8C | Exp Data | A123 | Pouch | LFP |  | 15.3 | 9 | 5 | 137.7 | 10 | 3.4 | 1 | 0.5 | 5 | 50.8 | D |  | 0.03631082 | 1709.763 | 3.071456 | 1
2388 | 2 | E-LFP-A123-P-10Ah-3.4v-0.5c-+50.8C | Exp Data | A123 | Pouch | LFP |  | 15.3 | 9 | 5 | 137.7 | 10 | 3.4 | 1 | 0.5 | 5 | 50.8 | D |  | 0.03631082 | 1762.533 | 3.071439 | 1
2389 | 2 | E-LFP-A123-P-10Ah-3.4v-0.5c-+50.8C | Exp Data | A123 | Pouch | LFP |  | 15.3 | 9 | 5 | 137.7 | 10 | 3.4 | 1 | 0.5 | 5 | 50.8 | D |  | 0.03631082 | 1815.303 | 3.071422 | 1
2390 | 2 | E-LFP-A123-P-10Ah-3.4v-0.5c-+50.8C | Exp Data | A123 | Pouch | LFP |  | 15.3 | 9 | 5 | 137.7 | 10 | 3.4 | 1 | 0.5 | 5 | 50.8 | D |  | 0.03631082 | 1899.736 | 3.06885 | 1
2391 | 2 | E-LFP-A123-P-10Ah-3.4v-0.5c-+50.8C | Exp Data | A123 | Pouch | LFP |  | 15.3 | 9 | 5 | 137.7 | 10 | 3.4 | 1 | 0.5 | 5 | 50.8 | D |  | 0.03631082 | 1984.169 | 3.068823 | 1
2392 | 2 | E-LFP-A123-P-10Ah-3.4v-0.5c-+50.8C | Exp Data | A123 | Pouch | LFP |  | 15.3 | 9 | 5 | 137.7 | 10 | 3.4 | 1 | 0.5 | 5 | 50.8 | D |  | 0.03631082 | 2068.602 | 3.068796 | 1
2393 | 2 | E-LFP-A123-P-10Ah-3.4v-0.5c-+50.8C | Exp Data | A123 | Pouch | LFP |  | 15.3 | 9 | 5 | 137.7 | 10 | 3.4 | 1 | 0.5 | 5 | 50.8 | D |  | 0.03631082 | 2131.926 | 3.068776 | 1
2394 | 2 | E-LFP-A123-P-10Ah-3.4v-0.5c-+50.8C | Exp Data | A123 | Pouch | LFP |  | 15.3 | 9 | 5 | 137.7 | 10 | 3.4 | 1 | 0.5 | 5 | 50.8 | D |  | 0.03631082 | 2195.251 | 3.068756 | 1
2395 | 2 | E-LFP-A123-P-10Ah-3.4v-0.5c-+50.8C | Exp Data | A123 | Pouch | LFP |  | 15.3 | 9 | 5 | 137.7 | 10 | 3.4 | 1 | 0.5 | 5 | 50.8 | D |  | 0.03631082 | 2290.237 | 3.068726 | 1
2396 | 2 | E-LFP-A123-P-10Ah-3.4v-0.5c-+50.8C | Exp Data | A123 | Pouch | LFP |  | 15.3 | 9 | 5 | 137.7 | 10 | 3.4 | 1 | 0.5 | 5 | 50.8 | D |  | 0.03631082 | 2353.562 | 3.068706 | 1
2397 | 2 | E-LFP-A123-P-10Ah-3.4v-0.5c-+50.8C | Exp Data | A123 | Pouch | LFP |  | 15.3 | 9 | 5 | 137.7 | 10 | 3.4 | 1 | 0.5 | 5 | 50.8 | D |  | 0.03631082 | 2406.332 | 3.068689 | 1
2398 | 2 | E-LFP-A123-P-10Ah-3.4v-0.5c-+50.8C | Exp Data | A123 | Pouch | LFP |  | 15.3 | 9 | 5 | 137.7 | 10 | 3.4 | 1 | 0.5 | 5 | 50.8 | D |  | 0.03631082 | 2459.103 | 3.066127 | 1
2399 | 2 | E-LFP-A123-P-10Ah-3.4v-0.5c-+50.8C | Exp Data | A123 | Pouch | LFP |  | 15.3 | 9 | 5 | 137.7 | 10 | 3.4 | 1 | 0.5 | 5 | 50.8 | D |  | 0.03631082 | 2554.09 | 3.063551 | 1
2400 | 2 | E-LFP-A123-P-10Ah-3.4v-0.5c-+50.8C | Exp Data | A123 | Pouch | LFP |  | 15.3 | 9 | 5 | 137.7 | 10 | 3.4 | 1 | 0.5 | 5 | 50.8 | D |  | 0.03631082 | 2649.077 | 3.066066 | 1
2401 | 2 | E-LFP-A123-P-10Ah-3.4v-0.5c-+50.8C | Exp Data | A123 | Pouch | LFP |  | 15.3 | 9 | 5 | 137.7 | 10 | 3.4 | 1 | 0.5 | 5 | 50.8 | D |  | 0.03631082 | 2744.063 | 3.066036 | 1
2402 | 2 | E-LFP-A123-P-10Ah-3.4v-0.5c-+50.8C | Exp Data | A123 | Pouch | LFP |  | 15.3 | 9 | 5 | 137.7 | 10 | 3.4 | 1 | 0.5 | 5 | 50.8 | D |  | 0.03631082 | 2817.942 | 3.063467 | 1
2403 | 2 | E-LFP-A123-P-10Ah-3.4v-0.5c-+50.8C | Exp Data | A123 | Pouch | LFP |  | 15.3 | 9 | 5 | 137.7 | 10 | 3.4 | 1 | 0.5 | 5 | 50.8 | D |  | 0.03631082 | 2891.821 | 3.063444 | 1
2404 | 2 | E-LFP-A123-P-10Ah-3.4v-0.5c-+50.8C | Exp Data | A123 | Pouch | LFP |  | 15.3 | 9 | 5 | 137.7 | 10 | 3.4 | 1 | 0.5 | 5 | 50.8 | D |  | 0.03631082 | 2965.699 | 3.06342 | 1
2405 | 2 | E-LFP-A123-P-10Ah-3.4v-0.5c-+50.8C | Exp Data | A123 | Pouch | LFP |  | 15.3 | 9 | 5 | 137.7 | 10 | 3.4 | 1 | 0.5 | 5 | 50.8 | D |  | 0.03631082 | 3050.132 | 3.063393 | 1
2406 | 2 | E-LFP-A123-P-10Ah-3.4v-0.5c-+50.8C | Exp Data | A123 | Pouch | LFP |  | 15.3 | 9 | 5 | 137.7 | 10 | 3.4 | 1 | 0.5 | 5 | 50.8 | D |  | 0.03631082 | 3134.565 | 3.063366 | 1
2407 | 2 | E-LFP-A123-P-10Ah-3.4v-0.5c-+50.8C | Exp Data | A123 | Pouch | LFP |  | 15.3 | 9 | 5 | 137.7 | 10 | 3.4 | 1 | 0.5 | 5 | 50.8 | D |  | 0.03631082 | 3187.335 | 3.063349 | 1
2408 | 2 | E-LFP-A123-P-10Ah-3.4v-0.5c-+50.8C | Exp Data | A123 | Pouch | LFP |  | 15.3 | 9 | 5 | 137.7 | 10 | 3.4 | 1 | 0.5 | 5 | 50.8 | D |  | 0.03631082 | 3261.214 | 3.060781 | 1
2409 | 2 | E-LFP-A123-P-10Ah-3.4v-0.5c-+50.8C | Exp Data | A123 | Pouch | LFP |  | 15.3 | 9 | 5 | 137.7 | 10 | 3.4 | 1 | 0.5 | 5 | 50.8 | D |  | 0.03631082 | 3335.092 | 3.060757 | 1
2410 | 2 | E-LFP-A123-P-10Ah-3.4v-0.5c-+50.8C | Exp Data | A123 | Pouch | LFP |  | 15.3 | 9 | 5 | 137.7 | 10 | 3.4 | 1 | 0.5 | 5 | 50.8 | D |  | 0.03631082 | 3408.971 | 3.060734 | 1
2411 | 2 | E-LFP-A123-P-10Ah-3.4v-0.5c-+50.8C | Exp Data | A123 | Pouch | LFP |  | 15.3 | 9 | 5 | 137.7 | 10 | 3.4 | 1 | 0.5 | 5 | 50.8 | D |  | 0.03631082 | 3472.296 | 3.060713 | 1
2412 | 2 | E-LFP-A123-P-10Ah-3.4v-0.5c-+50.8C | Exp Data | A123 | Pouch | LFP |  | 15.3 | 9 | 5 | 137.7 | 10 | 3.4 | 1 | 0.5 | 5 | 50.8 | D |  | 0.03631082 | 3546.174 | 3.06069 | 1
2413 | 2 | E-LFP-A123-P-10Ah-3.4v-0.5c-+50.8C | Exp Data | A123 | Pouch | LFP |  | 15.3 | 9 | 5 | 137.7 | 10 | 3.4 | 1 | 0.5 | 5 | 50.8 | D |  | 0.03631082 | 3609.499 | 3.06067 | 1
2414 | 2 | E-LFP-A123-P-10Ah-3.4v-0.5c-+50.8C | Exp Data | A123 | Pouch | LFP |  | 15.3 | 9 | 5 | 137.7 | 10 | 3.4 | 1 | 0.5 | 5 | 50.8 | D |  | 0.03631082 | 3715.04 | 3.060636 | 1
2415 | 2 | E-LFP-A123-P-10Ah-3.4v-0.5c-+50.8C | Exp Data | A123 | Pouch | LFP |  | 15.3 | 9 | 5 | 137.7 | 10 | 3.4 | 1 | 0.5 | 5 | 50.8 | D |  | 0.03631082 | 3757.256 | 3.060623 | 1
2416 | 2 | E-LFP-A123-P-10Ah-3.4v-0.5c-+50.8C | Exp Data | A123 | Pouch | LFP |  | 15.3 | 9 | 5 | 137.7 | 10 | 3.4 | 1 | 0.5 | 5 | 50.8 | D |  | 0.03631082 | 3810.026 | 3.060606 | 1
2417 | 2 | E-LFP-A123-P-10Ah-3.4v-0.5c-+50.8C | Exp Data | A123 | Pouch | LFP |  | 15.3 | 9 | 5 | 137.7 | 10 | 3.4 | 1 | 0.5 | 5 | 50.8 | D |  | 0.03631082 | 3841.689 | 3.060596 | 1
2418 | 2 | E-LFP-A123-P-10Ah-3.4v-0.5c-+50.8C | Exp Data | A123 | Pouch | LFP |  | 15.3 | 9 | 5 | 137.7 | 10 | 3.4 | 1 | 0.5 | 5 | 50.8 | D |  | 0.03631082 | 3894.459 | 3.060579 | 1
2419 | 2 | E-LFP-A123-P-10Ah-3.4v-0.5c-+50.8C | Exp Data | A123 | Pouch | LFP |  | 15.3 | 9 | 5 | 137.7 | 10 | 3.4 | 1 | 0.5 | 5 | 50.8 | D |  | 0.03631082 | 3978.892 | 3.060552 | 1
2420 | 2 | E-LFP-A123-P-10Ah-3.4v-0.5c-+50.8C | Exp Data | A123 | Pouch | LFP |  | 15.3 | 9 | 5 | 137.7 | 10 | 3.4 | 1 | 0.5 | 5 | 50.8 | D |  | 0.03631082 | 4042.216 | 3.060532 | 1
2421 | 2 | E-LFP-A123-P-10Ah-3.4v-0.5c-+50.8C | Exp Data | A123 | Pouch | LFP |  | 15.3 | 9 | 5 | 137.7 | 10 | 3.4 | 1 | 0.5 | 5 | 50.8 | D |  | 0.03631082 | 4105.541 | 3.057966 | 1
2422 | 2 | E-LFP-A123-P-10Ah-3.4v-0.5c-+50.8C | Exp Data | A123 | Pouch | LFP |  | 15.3 | 9 | 5 | 137.7 | 10 | 3.4 | 1 | 0.5 | 5 | 50.8 | D |  | 0.03631082 | 4179.42 | 3.057943 | 1
2423 | 2 | E-LFP-A123-P-10Ah-3.4v-0.5c-+50.8C | Exp Data | A123 | Pouch | LFP |  | 15.3 | 9 | 5 | 137.7 | 10 | 3.4 | 1 | 0.5 | 5 | 50.8 | D |  | 0.03631082 | 4263.852 | 3.057916 | 1
2424 | 2 | E-LFP-A123-P-10Ah-3.4v-0.5c-+50.8C | Exp Data | A123 | Pouch | LFP |  | 15.3 | 9 | 5 | 137.7 | 10 | 3.4 | 1 | 0.5 | 5 | 50.8 | D |  | 0.03631082 | 4274.406 | 3.045185 | 1
2425 | 2 | E-LFP-A123-P-10Ah-3.4v-0.5c-+50.8C | Exp Data | A123 | Pouch | LFP |  | 15.3 | 9 | 5 | 137.7 | 10 | 3.4 | 1 | 0.5 | 5 | 50.8 | D |  | 0.03631082 | 4337.731 | 3.057893 | 1
2426 | 2 | E-LFP-A123-P-10Ah-3.4v-0.5c-+50.8C | Exp Data | A123 | Pouch | LFP |  | 15.3 | 9 | 5 | 137.7 | 10 | 3.4 | 1 | 0.5 | 5 | 50.8 | D |  | 0.03631082 | 4369.393 | 3.045155 | 1
2427 | 2 | E-LFP-A123-P-10Ah-3.4v-0.5c-+50.8C | Exp Data | A123 | Pouch | LFP |  | 15.3 | 9 | 5 | 137.7 | 10 | 3.4 | 1 | 0.5 | 5 | 50.8 | D |  | 0.03631082 | 4474.934 | 3.045122 | 1
2428 | 2 | E-LFP-A123-P-10Ah-3.4v-0.5c-+50.8C | Exp Data | A123 | Pouch | LFP |  | 15.3 | 9 | 5 | 137.7 | 10 | 3.4 | 1 | 0.5 | 5 | 50.8 | D |  | 0.03631082 | 4591.029 | 3.045085 | 1
2429 | 2 | E-LFP-A123-P-10Ah-3.4v-0.5c-+50.8C | Exp Data | A123 | Pouch | LFP |  | 15.3 | 9 | 5 | 137.7 | 10 | 3.4 | 1 | 0.5 | 5 | 50.8 | D |  | 0.03631082 | 4686.016 | 3.037418 | 1
2430 | 2 | E-LFP-A123-P-10Ah-3.4v-0.5c-+50.8C | Exp Data | A123 | Pouch | LFP |  | 15.3 | 9 | 5 | 137.7 | 10 | 3.4 | 1 | 0.5 | 5 | 50.8 | D |  | 0.03631082 | 4759.894 | 3.034849 | 1
2431 | 2 | E-LFP-A123-P-10Ah-3.4v-0.5c-+50.8C | Exp Data | A123 | Pouch | LFP |  | 15.3 | 9 | 5 | 137.7 | 10 | 3.4 | 1 | 0.5 | 5 | 50.8 | D |  | 0.03631082 | 4854.881 | 3.034819 | 1
2432 | 2 | E-LFP-A123-P-10Ah-3.4v-0.5c-+50.8C | Exp Data | A123 | Pouch | LFP |  | 15.3 | 9 | 5 | 137.7 | 10 | 3.4 | 1 | 0.5 | 5 | 50.8 | D |  | 0.03631082 | 4928.76 | 3.03225 | 1
2433 | 2 | E-LFP-A123-P-10Ah-3.4v-0.5c-+50.8C | Exp Data | A123 | Pouch | LFP |  | 15.3 | 9 | 5 | 137.7 | 10 | 3.4 | 1 | 0.5 | 5 | 50.8 | D |  | 0.03631082 | 5013.193 | 3.019496 | 1
2434 | 2 | E-LFP-A123-P-10Ah-3.4v-0.5c-+50.8C | Exp Data | A123 | Pouch | LFP |  | 15.3 | 9 | 5 | 137.7 | 10 | 3.4 | 1 | 0.5 | 5 | 50.8 | D |  | 0.03631082 | 5023.747 | 3.03222 | 1
2435 | 2 | E-LFP-A123-P-10Ah-3.4v-0.5c-+50.8C | Exp Data | A123 | Pouch | LFP |  | 15.3 | 9 | 5 | 137.7 | 10 | 3.4 | 1 | 0.5 | 5 | 50.8 | D |  | 0.03631082 | 5097.625 | 3.019469 | 1
2436 | 2 | E-LFP-A123-P-10Ah-3.4v-0.5c-+50.8C | Exp Data | A123 | Pouch | LFP |  | 15.3 | 9 | 5 | 137.7 | 10 | 3.4 | 1 | 0.5 | 5 | 50.8 | D |  | 0.03631082 | 5129.288 | 3.032186 | 1
2437 | 2 | E-LFP-A123-P-10Ah-3.4v-0.5c-+50.8C | Exp Data | A123 | Pouch | LFP |  | 15.3 | 9 | 5 | 137.7 | 10 | 3.4 | 1 | 0.5 | 5 | 50.8 | D |  | 0.03631082 | 5150.396 | 3.019452 | 1
2438 | 2 | E-LFP-A123-P-10Ah-3.4v-0.5c-+50.8C | Exp Data | A123 | Pouch | LFP |  | 15.3 | 9 | 5 | 137.7 | 10 | 3.4 | 1 | 0.5 | 5 | 50.8 | D |  | 0.03631082 | 5213.72 | 3.019432 | 1
2439 | 2 | E-LFP-A123-P-10Ah-3.4v-0.5c-+50.8C | Exp Data | A123 | Pouch | LFP |  | 15.3 | 9 | 5 | 137.7 | 10 | 3.4 | 1 | 0.5 | 5 | 50.8 | D |  | 0.03631082 | 5266.491 | 3.009233 | 1
2440 | 2 | E-LFP-A123-P-10Ah-3.4v-0.5c-+50.8C | Exp Data | A123 | Pouch | LFP |  | 15.3 | 9 | 5 | 137.7 | 10 | 3.4 | 1 | 0.5 | 5 | 50.8 | D |  | 0.03631082 | 5319.261 | 3.016853 | 1
2441 | 2 | E-LFP-A123-P-10Ah-3.4v-0.5c-+50.8C | Exp Data | A123 | Pouch | LFP |  | 15.3 | 9 | 5 | 137.7 | 10 | 3.4 | 1 | 0.5 | 5 | 50.8 | D |  | 0.03631082 | 5350.923 | 3.00157 | 1
2442 | 2 | E-LFP-A123-P-10Ah-3.4v-0.5c-+50.8C | Exp Data | A123 | Pouch | LFP |  | 15.3 | 9 | 5 | 137.7 | 10 | 3.4 | 1 | 0.5 | 5 | 50.8 | D |  | 0.03631082 | 5414.248 | 3.00155 | 1
2443 | 2 | E-LFP-A123-P-10Ah-3.4v-0.5c-+50.8C | Exp Data | A123 | Pouch | LFP |  | 15.3 | 9 | 5 | 137.7 | 10 | 3.4 | 1 | 0.5 | 5 | 50.8 | D |  | 0.03631082 | 5498.681 | 2.998978 | 1
2444 | 2 | E-LFP-A123-P-10Ah-3.4v-0.5c-+50.8C | Exp Data | A123 | Pouch | LFP |  | 15.3 | 9 | 5 | 137.7 | 10 | 3.4 | 1 | 0.5 | 5 | 50.8 | D |  | 0.03631082 | 5604.222 | 2.993853 | 1
2445 | 2 | E-LFP-A123-P-10Ah-3.4v-0.5c-+50.8C | Exp Data | A123 | Pouch | LFP |  | 15.3 | 9 | 5 | 137.7 | 10 | 3.4 | 1 | 0.5 | 5 | 50.8 | D |  | 0.03631082 | 5709.763 | 2.99382 | 1
2446 | 2 | E-LFP-A123-P-10Ah-3.4v-0.5c-+50.8C | Exp Data | A123 | Pouch | LFP |  | 15.3 | 9 | 5 | 137.7 | 10 | 3.4 | 1 | 0.5 | 5 | 50.8 | D |  | 0.03631082 | 5794.195 | 2.993793 | 1
2447 | 2 | E-LFP-A123-P-10Ah-3.4v-0.5c-+50.8C | Exp Data | A123 | Pouch | LFP |  | 15.3 | 9 | 5 | 137.7 | 10 | 3.4 | 1 | 0.5 | 5 | 50.8 | D |  | 0.03631082 | 5815.303 | 2.983604 | 1
2448 | 2 | E-LFP-A123-P-10Ah-3.4v-0.5c-+50.8C | Exp Data | A123 | Pouch | LFP |  | 15.3 | 9 | 5 | 137.7 | 10 | 3.4 | 1 | 0.5 | 5 | 50.8 | D |  | 0.03631082 | 5899.736 | 2.981032 | 1
2449 | 2 | E-LFP-A123-P-10Ah-3.4v-0.5c-+50.8C | Exp Data | A123 | Pouch | LFP |  | 15.3 | 9 | 5 | 137.7 | 10 | 3.4 | 1 | 0.5 | 5 | 50.8 | D |  | 0.03631082 | 5984.169 | 2.975914 | 1
2450 | 2 | E-LFP-A123-P-10Ah-3.4v-0.5c-+50.8C | Exp Data | A123 | Pouch | LFP |  | 15.3 | 9 | 5 | 137.7 | 10 | 3.4 | 1 | 0.5 | 5 | 50.8 | D |  | 0.03631082 | 6058.047 | 2.973345 | 1
2451 | 2 | E-LFP-A123-P-10Ah-3.4v-0.5c-+50.8C | Exp Data | A123 | Pouch | LFP |  | 15.3 | 9 | 5 | 137.7 | 10 | 3.4 | 1 | 0.5 | 5 | 50.8 | D |  | 0.03631082 | 6110.818 | 2.965692 | 1
2452 | 2 | E-LFP-A123-P-10Ah-3.4v-0.5c-+50.8C | Exp Data | A123 | Pouch | LFP |  | 15.3 | 9 | 5 | 137.7 | 10 | 3.4 | 1 | 0.5 | 5 | 50.8 | D |  | 0.03631082 | 6205.805 | 2.958025 | 1
2453 | 2 | E-LFP-A123-P-10Ah-3.4v-0.5c-+50.8C | Exp Data | A123 | Pouch | LFP |  | 15.3 | 9 | 5 | 137.7 | 10 | 3.4 | 1 | 0.5 | 5 | 50.8 | D |  | 0.03631082 | 6311.346 | 2.94781 | 1
2454 | 2 | E-LFP-A123-P-10Ah-3.4v-0.5c-+50.8C | Exp Data | A123 | Pouch | LFP |  | 15.3 | 9 | 5 | 137.7 | 10 | 3.4 | 1 | 0.5 | 5 | 50.8 | D |  | 0.03631082 | 6385.224 | 2.942696 | 1
2455 | 2 | E-LFP-A123-P-10Ah-3.4v-0.5c-+50.8C | Exp Data | A123 | Pouch | LFP |  | 15.3 | 9 | 5 | 137.7 | 10 | 3.4 | 1 | 0.5 | 5 | 50.8 | D |  | 0.03631082 | 6469.657 | 2.935032 | 1
2456 | 2 | E-LFP-A123-P-10Ah-3.4v-0.5c-+50.8C | Exp Data | A123 | Pouch | LFP |  | 15.3 | 9 | 5 | 137.7 | 10 | 3.4 | 1 | 0.5 | 5 | 50.8 | D |  | 0.03631082 | 6554.09 | 2.937551 | 1
2457 | 2 | E-LFP-A123-P-10Ah-3.4v-0.5c-+50.8C | Exp Data | A123 | Pouch | LFP |  | 15.3 | 9 | 5 | 137.7 | 10 | 3.4 | 1 | 0.5 | 5 | 50.8 | D |  | 0.03631082 | 6638.522 | 2.932433 | 1
2458 | 2 | E-LFP-A123-P-10Ah-3.4v-0.5c-+50.8C | Exp Data | A123 | Pouch | LFP |  | 15.3 | 9 | 5 | 137.7 | 10 | 3.4 | 1 | 0.5 | 5 | 50.8 | D |  | 0.03631082 | 6680.739 | 2.924783 | 1
2459 | 2 | E-LFP-A123-P-10Ah-3.4v-0.5c-+50.8C | Exp Data | A123 | Pouch | LFP |  | 15.3 | 9 | 5 | 137.7 | 10 | 3.4 | 1 | 0.5 | 5 | 50.8 | D |  | 0.03631082 | 6733.509 | 2.912039 | 1
2460 | 2 | E-LFP-A123-P-10Ah-3.4v-0.5c-+50.8C | Exp Data | A123 | Pouch | LFP |  | 15.3 | 9 | 5 | 137.7 | 10 | 3.4 | 1 | 0.5 | 5 | 50.8 | D |  | 0.03631082 | 6796.834 | 2.901837 | 1
2461 | 2 | E-LFP-A123-P-10Ah-3.4v-0.5c-+50.8C | Exp Data | A123 | Pouch | LFP |  | 15.3 | 9 | 5 | 137.7 | 10 | 3.4 | 1 | 0.5 | 5 | 50.8 | D |  | 0.03631082 | 6839.05 | 2.894188 | 1
2462 | 2 | E-LFP-A123-P-10Ah-3.4v-0.5c-+50.8C | Exp Data | A123 | Pouch | LFP |  | 15.3 | 9 | 5 | 137.7 | 10 | 3.4 | 1 | 0.5 | 5 | 50.8 | D |  | 0.03631082 | 6860.158 | 2.878908 | 1
2463 | 2 | E-LFP-A123-P-10Ah-3.4v-0.5c-+50.8C | Exp Data | A123 | Pouch | LFP |  | 15.3 | 9 | 5 | 137.7 | 10 | 3.4 | 1 | 0.5 | 5 | 50.8 | D |  | 0.03631082 | 6902.375 | 2.861077 | 1
2464 | 2 | E-LFP-A123-P-10Ah-3.4v-0.5c-+50.8C | Exp Data | A123 | Pouch | LFP |  | 15.3 | 9 | 5 | 137.7 | 10 | 3.4 | 1 | 0.5 | 5 | 50.8 | D |  | 0.03631082 | 6965.699 | 2.840693 | 1
2465 | 2 | E-LFP-A123-P-10Ah-3.4v-0.5c-+50.8C | Exp Data | A123 | Pouch | LFP |  | 15.3 | 9 | 5 | 137.7 | 10 | 3.4 | 1 | 0.5 | 5 | 50.8 | D |  | 0.03631082 | 6986.807 | 2.822868 | 1
2466 | 2 | E-LFP-A123-P-10Ah-3.4v-0.5c-+50.8C | Exp Data | A123 | Pouch | LFP |  | 15.3 | 9 | 5 | 137.7 | 10 | 3.4 | 1 | 0.5 | 5 | 50.8 | D |  | 0.03631082 | 7018.47 | 2.807585 | 1
2467 | 2 | E-LFP-A123-P-10Ah-3.4v-0.5c-+50.8C | Exp Data | A123 | Pouch | LFP |  | 15.3 | 9 | 5 | 137.7 | 10 | 3.4 | 1 | 0.5 | 5 | 50.8 | D |  | 0.03631082 | 7029.024 | 2.787218 | 1
2468 | 2 | E-LFP-A123-P-10Ah-3.4v-0.5c-+50.8C | Exp Data | A123 | Pouch | LFP |  | 15.3 | 9 | 5 | 137.7 | 10 | 3.4 | 1 | 0.5 | 5 | 50.8 | D |  | 0.03631082 | 7071.24 | 2.779568 | 1
2469 | 2 | E-LFP-A123-P-10Ah-3.4v-0.5c-+50.8C | Exp Data | A123 | Pouch | LFP |  | 15.3 | 9 | 5 | 137.7 | 10 | 3.4 | 1 | 0.5 | 5 | 50.8 | D |  | 0.03631082 | 7102.902 | 2.76174 | 1
2470 | 2 | E-LFP-A123-P-10Ah-3.4v-0.5c-+50.8C | Exp Data | A123 | Pouch | LFP |  | 15.3 | 9 | 5 | 137.7 | 10 | 3.4 | 1 | 0.5 | 5 | 50.8 | D |  | 0.03631082 | 7124.011 | 2.743915 | 1
2471 | 2 | E-LFP-A123-P-10Ah-3.4v-0.5c-+50.8C | Exp Data | A123 | Pouch | LFP |  | 15.3 | 9 | 5 | 137.7 | 10 | 3.4 | 1 | 0.5 | 5 | 50.8 | D |  | 0.03631082 | 7134.565 | 2.728639 | 1
2472 | 2 | E-LFP-A123-P-10Ah-3.4v-0.5c-+50.8C | Exp Data | A123 | Pouch | LFP |  | 15.3 | 9 | 5 | 137.7 | 10 | 3.4 | 1 | 0.5 | 5 | 50.8 | D |  | 0.03631082 | 7145.119 | 2.713363 | 1
2473 | 2 | E-LFP-A123-P-10Ah-3.4v-0.5c-+50.8C | Exp Data | A123 | Pouch | LFP |  | 15.3 | 9 | 5 | 137.7 | 10 | 3.4 | 1 | 0.5 | 5 | 50.8 | D |  | 0.03631082 | 7187.335 | 2.698077 | 1
2474 | 2 | E-LFP-A123-P-10Ah-3.4v-0.5c-+50.8C | Exp Data | A123 | Pouch | LFP |  | 15.3 | 9 | 5 | 137.7 | 10 | 3.4 | 1 | 0.5 | 5 | 50.8 | D |  | 0.03631082 | 7197.889 | 2.682801 | 1
2475 | 2 | E-LFP-A123-P-10Ah-3.4v-0.5c-+50.8C | Exp Data | A123 | Pouch | LFP |  | 15.3 | 9 | 5 | 137.7 | 10 | 3.4 | 1 | 0.5 | 5 | 50.8 | D |  | 0.03631082 | 7218.997 | 2.66243 | 1
2476 | 2 | E-LFP-A123-P-10Ah-3.4v-0.5c-+50.8C | Exp Data | A123 | Pouch | LFP |  | 15.3 | 9 | 5 | 137.7 | 10 | 3.4 | 1 | 0.5 | 5 | 50.8 | D |  | 0.03631082 | 7229.551 | 2.636972 | 1
2477 | 2 | E-LFP-A123-P-10Ah-3.4v-0.5c-+50.8C | Exp Data | A123 | Pouch | LFP |  | 15.3 | 9 | 5 | 137.7 | 10 | 3.4 | 1 | 0.5 | 5 | 50.8 | D |  | 0.03631082 | 7261.214 | 2.62169 | 1
2478 | 2 | E-LFP-A123-P-10Ah-3.4v-0.5c-+50.8C | Exp Data | A123 | Pouch | LFP |  | 15.3 | 9 | 5 | 137.7 | 10 | 3.4 | 1 | 0.5 | 5 | 50.8 | D |  | 0.03631082 | 7282.322 | 2.598774 | 1
2479 | 2 | E-LFP-A123-P-10Ah-3.4v-0.5c-+50.8C | Exp Data | A123 | Pouch | LFP |  | 15.3 | 9 | 5 | 137.7 | 10 | 3.4 | 1 | 0.5 | 5 | 50.8 | D |  | 0.03631082 | 7292.876 | 2.583498 | 1
2480 | 2 | E-LFP-A123-P-10Ah-3.4v-0.5c-+50.8C | Exp Data | A123 | Pouch | LFP |  | 15.3 | 9 | 5 | 137.7 | 10 | 3.4 | 1 | 0.5 | 5 | 50.8 | D |  | 0.03631082 | 7313.984 | 2.565673 | 1
2481 | 2 | E-LFP-A123-P-10Ah-3.4v-0.5c-+50.8C | Exp Data | A123 | Pouch | LFP |  | 15.3 | 9 | 5 | 137.7 | 10 | 3.4 | 1 | 0.5 | 5 | 50.8 | D |  | 0.03631082 | 7335.092 | 2.545302 | 1
2482 | 2 | E-LFP-A123-P-10Ah-3.4v-0.5c-+50.8C | Exp Data | A123 | Pouch | LFP |  | 15.3 | 9 | 5 | 137.7 | 10 | 3.4 | 1 | 0.5 | 5 | 50.8 | D |  | 0.03631082 | 7335.092 | 2.519848 | 1
2483 | 2 | E-LFP-A123-P-10Ah-3.4v-0.5c-+50.8C | Exp Data | A123 | Pouch | LFP |  | 15.3 | 9 | 5 | 137.7 | 10 | 3.4 | 1 | 0.5 | 5 | 50.8 | D |  | 0.03631082 | 7335.092 | 2.496939 | 1
2484 | 2 | E-LFP-A123-P-10Ah-3.4v-0.5c-+50.8C | Exp Data | A123 | Pouch | LFP |  | 15.3 | 9 | 5 | 137.7 | 10 | 3.4 | 1 | 0.5 | 5 | 50.8 | D |  | 0.03631082 | 7377.309 | 2.484198 | 1
2485 | 2 | E-LFP-A123-P-10Ah-3.4v-0.5c-+50.8C | Exp Data | A123 | Pouch | LFP |  | 15.3 | 9 | 5 | 137.7 | 10 | 3.4 | 1 | 0.5 | 5 | 50.8 | D |  | 0.03631082 | 7387.863 | 2.461286 | 1
2486 | 2 | E-LFP-A123-P-10Ah-3.4v-0.5c-+50.8C | Exp Data | A123 | Pouch | LFP |  | 15.3 | 9 | 5 | 137.7 | 10 | 3.4 | 1 | 0.5 | 5 | 50.8 | D |  | 0.03631082 | 7387.863 | 2.440922 | 1
2487 | 2 | E-LFP-A123-P-10Ah-3.4v-0.5c-+50.8C | Exp Data | A123 | Pouch | LFP |  | 15.3 | 9 | 5 | 137.7 | 10 | 3.4 | 1 | 0.5 | 5 | 50.8 | D |  | 0.03631082 | 7408.971 | 2.402734 | 1
2488 | 2 | E-LFP-A123-P-10Ah-3.4v-0.5c-+50.8C | Exp Data | A123 | Pouch | LFP |  | 15.3 | 9 | 5 | 137.7 | 10 | 3.4 | 1 | 0.5 | 5 | 50.8 | D |  | 0.03631082 | 7419.525 | 2.420548 | 1
2489 | 3 | E-LFP-A123-P-10Ah-3.4v-2c-+50C | Exp Data | A123 | Pouch | LFP |  | 15.3 | 9 | 5 | 137.7 | 10 | 3.4 | 1 | 2 | 20 | 50 | D |  | 0.1452433 | 11.994 | 3.627249 | 1
2490 | 3 | E-LFP-A123-P-10Ah-3.4v-2c-+50C | Exp Data | A123 | Pouch | LFP |  | 15.3 | 9 | 5 | 137.7 | 10 | 3.4 | 1 | 2 | 20 | 50 | D |  | 0.1452433 | 11.994 | 3.609254 | 1
2491 | 3 | E-LFP-A123-P-10Ah-3.4v-2c-+50C | Exp Data | A123 | Pouch | LFP |  | 15.3 | 9 | 5 | 137.7 | 10 | 3.4 | 1 | 2 | 20 | 50 | D |  | 0.1452433 | 11.994 | 3.587661 | 1
2492 | 3 | E-LFP-A123-P-10Ah-3.4v-2c-+50C | Exp Data | A123 | Pouch | LFP |  | 15.3 | 9 | 5 | 137.7 | 10 | 3.4 | 1 | 2 | 20 | 50 | D |  | 0.1452433 | 11.994 | 3.566067 | 1
2493 | 3 | E-LFP-A123-P-10Ah-3.4v-2c-+50C | Exp Data | A123 | Pouch | LFP |  | 15.3 | 9 | 5 | 137.7 | 10 | 3.4 | 1 | 2 | 20 | 50 | D |  | 0.1452433 | 11.994 | 3.544473 | 1
2494 | 3 | E-LFP-A123-P-10Ah-3.4v-2c-+50C | Exp Data | A123 | Pouch | LFP |  | 15.3 | 9 | 5 | 137.7 | 10 | 3.4 | 1 | 2 | 20 | 50 | D |  | 0.1452433 | 11.994 | 3.526478 | 1
2495 | 3 | E-LFP-A123-P-10Ah-3.4v-2c-+50C | Exp Data | A123 | Pouch | LFP |  | 15.3 | 9 | 5 | 137.7 | 10 | 3.4 | 1 | 2 | 20 | 50 | D |  | 0.1452433 | 11.994 | 3.508483 | 1
2496 | 3 | E-LFP-A123-P-10Ah-3.4v-2c-+50C | Exp Data | A123 | Pouch | LFP |  | 15.3 | 9 | 5 | 137.7 | 10 | 3.4 | 1 | 2 | 20 | 50 | D |  | 0.1452433 | 11.994 | 3.490488 | 1
2497 | 3 | E-LFP-A123-P-10Ah-3.4v-2c-+50C | Exp Data | A123 | Pouch | LFP |  | 15.3 | 9 | 5 | 137.7 | 10 | 3.4 | 1 | 2 | 20 | 50 | D |  | 0.1452433 | 11.994 | 3.472494 | 1
2498 | 3 | E-LFP-A123-P-10Ah-3.4v-2c-+50C | Exp Data | A123 | Pouch | LFP |  | 15.3 | 9 | 5 | 137.7 | 10 | 3.4 | 1 | 2 | 20 | 50 | D |  | 0.1452433 | 11.994 | 3.454499 | 1
2499 | 3 | E-LFP-A123-P-10Ah-3.4v-2c-+50C | Exp Data | A123 | Pouch | LFP |  | 15.3 | 9 | 5 | 137.7 | 10 | 3.4 | 1 | 2 | 20 | 50 | D |  | 0.1452433 | 11.994 | 3.440103 | 1
2500 | 3 | E-LFP-A123-P-10Ah-3.4v-2c-+50C | Exp Data | A123 | Pouch | LFP |  | 15.3 | 9 | 5 | 137.7 | 10 | 3.4 | 1 | 2 | 20 | 50 | D |  | 0.1452433 | 11.994 | 3.425707 | 1
2501 | 3 | E-LFP-A123-P-10Ah-3.4v-2c-+50C | Exp Data | A123 | Pouch | LFP |  | 15.3 | 9 | 5 | 137.7 | 10 | 3.4 | 1 | 2 | 20 | 50 | D |  | 0.1452433 | 11.994 | 3.404113 | 1
2502 | 3 | E-LFP-A123-P-10Ah-3.4v-2c-+50C | Exp Data | A123 | Pouch | LFP |  | 15.3 | 9 | 5 | 137.7 | 10 | 3.4 | 1 | 2 | 20 | 50 | D |  | 0.1452433 | 11.994 | 3.37892 | 1
2503 | 3 | E-LFP-A123-P-10Ah-3.4v-2c-+50C | Exp Data | A123 | Pouch | LFP |  | 15.3 | 9 | 5 | 137.7 | 10 | 3.4 | 1 | 2 | 20 | 50 | D |  | 0.1452433 | 11.994 | 3.357326 | 1
2504 | 3 | E-LFP-A123-P-10Ah-3.4v-2c-+50C | Exp Data | A123 | Pouch | LFP |  | 15.3 | 9 | 5 | 137.7 | 10 | 3.4 | 1 | 2 | 20 | 50 | D |  | 0.1452433 | 11.994 | 3.339332 | 1
2505 | 3 | E-LFP-A123-P-10Ah-3.4v-2c-+50C | Exp Data | A123 | Pouch | LFP |  | 15.3 | 9 | 5 | 137.7 | 10 | 3.4 | 1 | 2 | 20 | 50 | D |  | 0.1452433 | 11.994 | 3.321337 | 1
2506 | 3 | E-LFP-A123-P-10Ah-3.4v-2c-+50C | Exp Data | A123 | Pouch | LFP |  | 15.3 | 9 | 5 | 137.7 | 10 | 3.4 | 1 | 2 | 20 | 50 | D |  | 0.1452433 | 11.994 | 3.306941 | 1
2507 | 3 | E-LFP-A123-P-10Ah-3.4v-2c-+50C | Exp Data | A123 | Pouch | LFP |  | 15.3 | 9 | 5 | 137.7 | 10 | 3.4 | 1 | 2 | 20 | 50 | D |  | 0.1452433 | 11.994 | 3.288946 | 1
2508 | 3 | E-LFP-A123-P-10Ah-3.4v-2c-+50C | Exp Data | A123 | Pouch | LFP |  | 15.3 | 9 | 5 | 137.7 | 10 | 3.4 | 1 | 2 | 20 | 50 | D |  | 0.1452433 | 11.994 | 3.263753 | 1
2509 | 3 | E-LFP-A123-P-10Ah-3.4v-2c-+50C | Exp Data | A123 | Pouch | LFP |  | 15.3 | 9 | 5 | 137.7 | 10 | 3.4 | 1 | 2 | 20 | 50 | D |  | 0.1452433 | 11.994 | 3.242159 | 1
2510 | 3 | E-LFP-A123-P-10Ah-3.4v-2c-+50C | Exp Data | A123 | Pouch | LFP |  | 15.3 | 9 | 5 | 137.7 | 10 | 3.4 | 1 | 2 | 20 | 50 | D |  | 0.1452433 | 11.994 | 3.224165 | 1
2511 | 3 | E-LFP-A123-P-10Ah-3.4v-2c-+50C | Exp Data | A123 | Pouch | LFP |  | 15.3 | 9 | 5 | 137.7 | 10 | 3.4 | 1 | 2 | 20 | 50 | D |  | 0.1452433 | 11.994 | 3.202571 | 1
2512 | 3 | E-LFP-A123-P-10Ah-3.4v-2c-+50C | Exp Data | A123 | Pouch | LFP |  | 15.3 | 9 | 5 | 137.7 | 10 | 3.4 | 1 | 2 | 20 | 50 | D |  | 0.1452433 | 11.994 | 3.177378 | 1
2513 | 3 | E-LFP-A123-P-10Ah-3.4v-2c-+50C | Exp Data | A123 | Pouch | LFP |  | 15.3 | 9 | 5 | 137.7 | 10 | 3.4 | 1 | 2 | 20 | 50 | D |  | 0.1452433 | 11.994 | 3.155784 | 1
2514 | 3 | E-LFP-A123-P-10Ah-3.4v-2c-+50C | Exp Data | A123 | Pouch | LFP |  | 15.3 | 9 | 5 | 137.7 | 10 | 3.4 | 1 | 2 | 20 | 50 | D |  | 0.1452433 | 11.994 | 3.126992 | 1
2515 | 3 | E-LFP-A123-P-10Ah-3.4v-2c-+50C | Exp Data | A123 | Pouch | LFP |  | 15.3 | 9 | 5 | 137.7 | 10 | 3.4 | 1 | 2 | 20 | 50 | D |  | 0.1452433 | 11.994 | 3.105398 | 1
2516 | 3 | E-LFP-A123-P-10Ah-3.4v-2c-+50C | Exp Data | A123 | Pouch | LFP |  | 15.3 | 9 | 5 | 137.7 | 10 | 3.4 | 1 | 2 | 20 | 50 | D |  | 0.1452433 | 11.994 | 3.091003 | 1
2517 | 3 | E-LFP-A123-P-10Ah-3.4v-2c-+50C | Exp Data | A123 | Pouch | LFP |  | 15.3 | 9 | 5 | 137.7 | 10 | 3.4 | 1 | 2 | 20 | 50 | D |  | 0.1452433 | 11.994 | 3.073008 | 1
2518 | 3 | E-LFP-A123-P-10Ah-3.4v-2c-+50C | Exp Data | A123 | Pouch | LFP |  | 15.3 | 9 | 5 | 137.7 | 10 | 3.4 | 1 | 2 | 20 | 50 | D |  | 0.1452433 | 11.994 | 3.051414 | 1
2519 | 3 | E-LFP-A123-P-10Ah-3.4v-2c-+50C | Exp Data | A123 | Pouch | LFP |  | 15.3 | 9 | 5 | 137.7 | 10 | 3.4 | 1 | 2 | 20 | 50 | D |  | 0.1452433 | 11.994 | 3.02982 | 1
2520 | 3 | E-LFP-A123-P-10Ah-3.4v-2c-+50C | Exp Data | A123 | Pouch | LFP |  | 15.3 | 9 | 5 | 137.7 | 10 | 3.4 | 1 | 2 | 20 | 50 | D |  | 0.1452433 | 11.994 | 3.008226 | 1
2521 | 3 | E-LFP-A123-P-10Ah-3.4v-2c-+50C | Exp Data | A123 | Pouch | LFP |  | 15.3 | 9 | 5 | 137.7 | 10 | 3.4 | 1 | 2 | 20 | 50 | D |  | 0.1452433 | 11.994 | 2.986632 | 1
2522 | 3 | E-LFP-A123-P-10Ah-3.4v-2c-+50C | Exp Data | A123 | Pouch | LFP |  | 15.3 | 9 | 5 | 137.7 | 10 | 3.4 | 1 | 2 | 20 | 50 | D |  | 0.1452433 | 11.994 | 2.957841 | 1
2523 | 3 | E-LFP-A123-P-10Ah-3.4v-2c-+50C | Exp Data | A123 | Pouch | LFP |  | 15.3 | 9 | 5 | 137.7 | 10 | 3.4 | 1 | 2 | 20 | 50 | D |  | 0.1452433 | 11.994 | 2.936247 | 1
2524 | 3 | E-LFP-A123-P-10Ah-3.4v-2c-+50C | Exp Data | A123 | Pouch | LFP |  | 15.3 | 9 | 5 | 137.7 | 10 | 3.4 | 1 | 2 | 20 | 50 | D |  | 0.1452433 | 11.994 | 2.911054 | 1
2525 | 3 | E-LFP-A123-P-10Ah-3.4v-2c-+50C | Exp Data | A123 | Pouch | LFP |  | 15.3 | 9 | 5 | 137.7 | 10 | 3.4 | 1 | 2 | 20 | 50 | D |  | 0.1452433 | 11.994 | 2.885861 | 1
2526 | 3 | E-LFP-A123-P-10Ah-3.4v-2c-+50C | Exp Data | A123 | Pouch | LFP |  | 15.3 | 9 | 5 | 137.7 | 10 | 3.4 | 1 | 2 | 20 | 50 | D |  | 0.1452433 | 11.994 | 2.864267 | 1
2527 | 3 | E-LFP-A123-P-10Ah-3.4v-2c-+50C | Exp Data | A123 | Pouch | LFP |  | 15.3 | 9 | 5 | 137.7 | 10 | 3.4 | 1 | 2 | 20 | 50 | D |  | 0.1452433 | 11.994 | 2.839075 | 1
2528 | 3 | E-LFP-A123-P-10Ah-3.4v-2c-+50C | Exp Data | A123 | Pouch | LFP |  | 15.3 | 9 | 5 | 137.7 | 10 | 3.4 | 1 | 2 | 20 | 50 | D |  | 0.1452433 | 11.994 | 2.817481 | 1
2529 | 3 | E-LFP-A123-P-10Ah-3.4v-2c-+50C | Exp Data | A123 | Pouch | LFP |  | 15.3 | 9 | 5 | 137.7 | 10 | 3.4 | 1 | 2 | 20 | 50 | D |  | 0.1452433 | 11.994 | 2.795887 | 1
2530 | 3 | E-LFP-A123-P-10Ah-3.4v-2c-+50C | Exp Data | A123 | Pouch | LFP |  | 15.3 | 9 | 5 | 137.7 | 10 | 3.4 | 1 | 2 | 20 | 50 | D |  | 0.1452433 | 11.994 | 2.774293 | 1
2531 | 3 | E-LFP-A123-P-10Ah-3.4v-2c-+50C | Exp Data | A123 | Pouch | LFP |  | 15.3 | 9 | 5 | 137.7 | 10 | 3.4 | 1 | 2 | 20 | 50 | D |  | 0.1452433 | 11.994 | 2.745501 | 1
2532 | 3 | E-LFP-A123-P-10Ah-3.4v-2c-+50C | Exp Data | A123 | Pouch | LFP |  | 15.3 | 9 | 5 | 137.7 | 10 | 3.4 | 1 | 2 | 20 | 50 | D |  | 0.1452433 | 11.994 | 2.727506 | 1
2533 | 3 | E-LFP-A123-P-10Ah-3.4v-2c-+50C | Exp Data | A123 | Pouch | LFP |  | 15.3 | 9 | 5 | 137.7 | 10 | 3.4 | 1 | 2 | 20 | 50 | D |  | 0.1452433 | 11.994 | 2.698715 | 1
2534 | 3 | E-LFP-A123-P-10Ah-3.4v-2c-+50C | Exp Data | A123 | Pouch | LFP |  | 15.3 | 9 | 5 | 137.7 | 10 | 3.4 | 1 | 2 | 20 | 50 | D |  | 0.1452433 | 11.994 | 2.68072 | 1
2535 | 3 | E-LFP-A123-P-10Ah-3.4v-2c-+50C | Exp Data | A123 | Pouch | LFP |  | 15.3 | 9 | 5 | 137.7 | 10 | 3.4 | 1 | 2 | 20 | 50 | D |  | 0.1452433 | 11.994 | 2.651928 | 1
2536 | 3 | E-LFP-A123-P-10Ah-3.4v-2c-+50C | Exp Data | A123 | Pouch | LFP |  | 15.3 | 9 | 5 | 137.7 | 10 | 3.4 | 1 | 2 | 20 | 50 | D |  | 0.1452433 | 11.994 | 2.630334 | 1
2537 | 3 | E-LFP-A123-P-10Ah-3.4v-2c-+50C | Exp Data | A123 | Pouch | LFP |  | 15.3 | 9 | 5 | 137.7 | 10 | 3.4 | 1 | 2 | 20 | 50 | D |  | 0.1452433 | 23.98801 | 2.60874 | 1
2538 | 3 | E-LFP-A123-P-10Ah-3.4v-2c-+50C | Exp Data | A123 | Pouch | LFP |  | 15.3 | 9 | 5 | 137.7 | 10 | 3.4 | 1 | 2 | 20 | 50 | D |  | 0.1452433 | 23.98801 | 2.583548 | 1
2539 | 3 | E-LFP-A123-P-10Ah-3.4v-2c-+50C | Exp Data | A123 | Pouch | LFP |  | 15.3 | 9 | 5 | 137.7 | 10 | 3.4 | 1 | 2 | 20 | 50 | D |  | 0.1452433 | 23.98801 | 2.565553 | 1
2540 | 3 | E-LFP-A123-P-10Ah-3.4v-2c-+50C | Exp Data | A123 | Pouch | LFP |  | 15.3 | 9 | 5 | 137.7 | 10 | 3.4 | 1 | 2 | 20 | 50 | D |  | 0.1452433 | 40.16442 | 2.535198 | 1
2541 | 3 | E-LFP-A123-P-10Ah-3.4v-2c-+50C | Exp Data | A123 | Pouch | LFP |  | 15.3 | 9 | 5 | 137.7 | 10 | 3.4 | 1 | 2 | 20 | 50 | D |  | 0.1452433 | 59.97001 | 2.511568 | 1
2542 | 3 | E-LFP-A123-P-10Ah-3.4v-2c-+50C | Exp Data | A123 | Pouch | LFP |  | 15.3 | 9 | 5 | 137.7 | 10 | 3.4 | 1 | 2 | 20 | 50 | D |  | 0.1452433 | 119.94 | 2.493573 | 1
2543 | 3 | E-LFP-A123-P-10Ah-3.4v-2c-+50C | Exp Data | A123 | Pouch | LFP |  | 15.3 | 9 | 5 | 137.7 | 10 | 3.4 | 1 | 2 | 20 | 50 | D |  | 0.1452433 | 203.8981 | 2.475578 | 1
2544 | 3 | E-LFP-A123-P-10Ah-3.4v-2c-+50C | Exp Data | A123 | Pouch | LFP |  | 15.3 | 9 | 5 | 137.7 | 10 | 3.4 | 1 | 2 | 20 | 50 | D |  | 0.1452433 | 299.8061 | 2.476539 | 1
2545 | 3 | E-LFP-A123-P-10Ah-3.4v-2c-+50C | Exp Data | A123 | Pouch | LFP |  | 15.3 | 9 | 5 | 137.7 | 10 | 3.4 | 1 | 2 | 20 | 50 | D |  | 0.1452433 | 359.8201 | 2.46838 | 1
2546 | 3 | E-LFP-A123-P-10Ah-3.4v-2c-+50C | Exp Data | A123 | Pouch | LFP |  | 15.3 | 9 | 5 | 137.7 | 10 | 3.4 | 1 | 2 | 20 | 50 | D |  | 0.1452433 | 431.7841 | 2.46838 | 1
2547 | 3 | E-LFP-A123-P-10Ah-3.4v-2c-+50C | Exp Data | A123 | Pouch | LFP |  | 15.3 | 9 | 5 | 137.7 | 10 | 3.4 | 1 | 2 | 20 | 50 | D |  | 0.1452433 | 503.7481 | 2.461183 | 1
2548 | 3 | E-LFP-A123-P-10Ah-3.4v-2c-+50C | Exp Data | A123 | Pouch | LFP |  | 15.3 | 9 | 5 | 137.7 | 10 | 3.4 | 1 | 2 | 20 | 50 | D |  | 0.1452433 | 571.8885 | 2.456222 | 1
2549 | 3 | E-LFP-A123-P-10Ah-3.4v-2c-+50C | Exp Data | A123 | Pouch | LFP |  | 15.3 | 9 | 5 | 137.7 | 10 | 3.4 | 1 | 2 | 20 | 50 | D |  | 0.1452433 | 635.6822 | 2.446787 | 1
2550 | 3 | E-LFP-A123-P-10Ah-3.4v-2c-+50C | Exp Data | A123 | Pouch | LFP |  | 15.3 | 9 | 5 | 137.7 | 10 | 3.4 | 1 | 2 | 20 | 50 | D |  | 0.1452433 | 695.6522 | 2.446787 | 1
2551 | 3 | E-LFP-A123-P-10Ah-3.4v-2c-+50C | Exp Data | A123 | Pouch | LFP |  | 15.3 | 9 | 5 | 137.7 | 10 | 3.4 | 1 | 2 | 20 | 50 | D |  | 0.1452433 | 767.8022 | 2.442482 | 1
2552 | 3 | E-LFP-A123-P-10Ah-3.4v-2c-+50C | Exp Data | A123 | Pouch | LFP |  | 15.3 | 9 | 5 | 137.7 | 10 | 3.4 | 1 | 2 | 20 | 50 | D |  | 0.1452433 | 831.2948 | 2.445386 | 1
2553 | 3 | E-LFP-A123-P-10Ah-3.4v-2c-+50C | Exp Data | A123 | Pouch | LFP |  | 15.3 | 9 | 5 | 137.7 | 10 | 3.4 | 1 | 2 | 20 | 50 | D |  | 0.1452433 | 864.5822 | 2.421803 | 1
2554 | 3 | E-LFP-A123-P-10Ah-3.4v-2c-+50C | Exp Data | A123 | Pouch | LFP |  | 15.3 | 9 | 5 | 137.7 | 10 | 3.4 | 1 | 2 | 20 | 50 | D |  | 0.1452433 | 923.5382 | 2.425193 | 1
2555 | 3 | E-LFP-A123-P-10Ah-3.4v-2c-+50C | Exp Data | A123 | Pouch | LFP |  | 15.3 | 9 | 5 | 137.7 | 10 | 3.4 | 1 | 2 | 20 | 50 | D |  | 0.1452433 | 1000.814 | 2.418381 | 1
2556 | 3 | E-LFP-A123-P-10Ah-3.4v-2c-+50C | Exp Data | A123 | Pouch | LFP |  | 15.3 | 9 | 5 | 137.7 | 10 | 3.4 | 1 | 2 | 20 | 50 | D |  | 0.1452433 | 1067.466 | 2.403599 | 1
2557 | 3 | E-LFP-A123-P-10Ah-3.4v-2c-+50C | Exp Data | A123 | Pouch | LFP |  | 15.3 | 9 | 5 | 137.7 | 10 | 3.4 | 1 | 2 | 20 | 50 | D |  | 0.1452433 | 1072.496 | 2.420209 | 1
2558 | 3 | E-LFP-A123-P-10Ah-3.4v-2c-+50C | Exp Data | A123 | Pouch | LFP |  | 15.3 | 9 | 5 | 137.7 | 10 | 3.4 | 1 | 2 | 20 | 50 | D |  | 0.1452433 | 1139.43 | 2.403599 | 1
2559 | 3 | E-LFP-A123-P-10Ah-3.4v-1.5c-+50C | Exp Data | A123 | Pouch | LFP |  | 15.3 | 9 | 5 | 137.7 | 10 | 3.4 | 1 | 1.5 | 15 | 50 | D |  | 0.1089325 | 23.98801 | 2.752699 | 1
2560 | 3 | E-LFP-A123-P-10Ah-3.4v-1.5c-+50C | Exp Data | A123 | Pouch | LFP |  | 15.3 | 9 | 5 | 137.7 | 10 | 3.4 | 1 | 1.5 | 15 | 50 | D |  | 0.1089325 | 35.98201 | 2.774293 | 1
2561 | 3 | E-LFP-A123-P-10Ah-3.4v-1.5c-+50C | Exp Data | A123 | Pouch | LFP |  | 15.3 | 9 | 5 | 137.7 | 10 | 3.4 | 1 | 1.5 | 15 | 50 | D |  | 0.1089325 | 35.98201 | 2.727506 | 1
2562 | 3 | E-LFP-A123-P-10Ah-3.4v-1.5c-+50C | Exp Data | A123 | Pouch | LFP |  | 15.3 | 9 | 5 | 137.7 | 10 | 3.4 | 1 | 1.5 | 15 | 50 | D |  | 0.1089325 | 47.97601 | 2.698715 | 1
2563 | 3 | E-LFP-A123-P-10Ah-3.4v-1.5c-+50C | Exp Data | A123 | Pouch | LFP |  | 15.3 | 9 | 5 | 137.7 | 10 | 3.4 | 1 | 1.5 | 15 | 50 | D |  | 0.1089325 | 59.97001 | 2.669923 | 1
2564 | 3 | E-LFP-A123-P-10Ah-3.4v-1.5c-+50C | Exp Data | A123 | Pouch | LFP |  | 15.3 | 9 | 5 | 137.7 | 10 | 3.4 | 1 | 1.5 | 15 | 50 | D |  | 0.1089325 | 83.95802 | 2.651928 | 1
2565 | 3 | E-LFP-A123-P-10Ah-3.4v-1.5c-+50C | Exp Data | A123 | Pouch | LFP |  | 15.3 | 9 | 5 | 137.7 | 10 | 3.4 | 1 | 1.5 | 15 | 50 | D |  | 0.1089325 | 131.934 | 2.623136 | 1
2566 | 3 | E-LFP-A123-P-10Ah-3.4v-1.5c-+50C | Exp Data | A123 | Pouch | LFP |  | 15.3 | 9 | 5 | 137.7 | 10 | 3.4 | 1 | 1.5 | 15 | 50 | D |  | 0.1089325 | 203.8981 | 2.615938 | 1
2567 | 3 | E-LFP-A123-P-10Ah-3.4v-1.5c-+50C | Exp Data | A123 | Pouch | LFP |  | 15.3 | 9 | 5 | 137.7 | 10 | 3.4 | 1 | 1.5 | 15 | 50 | D |  | 0.1089325 | 275.8621 | 2.612339 | 1
2568 | 3 | E-LFP-A123-P-10Ah-3.4v-1.5c-+50C | Exp Data | A123 | Pouch | LFP |  | 15.3 | 9 | 5 | 137.7 | 10 | 3.4 | 1 | 1.5 | 15 | 50 | D |  | 0.1089325 | 395.8021 | 2.612339 | 1
2569 | 3 | E-LFP-A123-P-10Ah-3.4v-1.5c-+50C | Exp Data | A123 | Pouch | LFP |  | 15.3 | 9 | 5 | 137.7 | 10 | 3.4 | 1 | 1.5 | 15 | 50 | D |  | 0.1089325 | 443.7781 | 2.612339 | 1
2570 | 3 | E-LFP-A123-P-10Ah-3.4v-1.5c-+50C | Exp Data | A123 | Pouch | LFP |  | 15.3 | 9 | 5 | 137.7 | 10 | 3.4 | 1 | 1.5 | 15 | 50 | D |  | 0.1089325 | 503.7481 | 2.60874 | 1
2571 | 3 | E-LFP-A123-P-10Ah-3.4v-1.5c-+50C | Exp Data | A123 | Pouch | LFP |  | 15.3 | 9 | 5 | 137.7 | 10 | 3.4 | 1 | 1.5 | 15 | 50 | D |  | 0.1089325 | 587.7061 | 2.605141 | 1
2572 | 3 | E-LFP-A123-P-10Ah-3.4v-1.5c-+50C | Exp Data | A123 | Pouch | LFP |  | 15.3 | 9 | 5 | 137.7 | 10 | 3.4 | 1 | 1.5 | 15 | 50 | D |  | 0.1089325 | 647.6762 | 2.605141 | 1
2573 | 3 | E-LFP-A123-P-10Ah-3.4v-1.5c-+50C | Exp Data | A123 | Pouch | LFP |  | 15.3 | 9 | 5 | 137.7 | 10 | 3.4 | 1 | 1.5 | 15 | 50 | D |  | 0.1089325 | 707.6462 | 2.601542 | 1
2574 | 3 | E-LFP-A123-P-10Ah-3.4v-1.5c-+50C | Exp Data | A123 | Pouch | LFP |  | 15.3 | 9 | 5 | 137.7 | 10 | 3.4 | 1 | 1.5 | 15 | 50 | D |  | 0.1089325 | 803.5982 | 2.597943 | 1
2575 | 3 | E-LFP-A123-P-10Ah-3.4v-1.5c-+50C | Exp Data | A123 | Pouch | LFP |  | 15.3 | 9 | 5 | 137.7 | 10 | 3.4 | 1 | 1.5 | 15 | 50 | D |  | 0.1089325 | 839.5802 | 2.579949 | 1
2576 | 3 | E-LFP-A123-P-10Ah-3.4v-1.5c-+50C | Exp Data | A123 | Pouch | LFP |  | 15.3 | 9 | 5 | 137.7 | 10 | 3.4 | 1 | 1.5 | 15 | 50 | D |  | 0.1089325 | 887.5562 | 2.597943 | 1
2577 | 3 | E-LFP-A123-P-10Ah-3.4v-1.5c-+50C | Exp Data | A123 | Pouch | LFP |  | 15.3 | 9 | 5 | 137.7 | 10 | 3.4 | 1 | 1.5 | 15 | 50 | D |  | 0.1089325 | 971.5142 | 2.601542 | 1
2578 | 3 | E-LFP-A123-P-10Ah-3.4v-1.5c-+50C | Exp Data | A123 | Pouch | LFP |  | 15.3 | 9 | 5 | 137.7 | 10 | 3.4 | 1 | 1.5 | 15 | 50 | D |  | 0.1089325 | 1067.466 | 2.605141 | 1
2579 | 3 | E-LFP-A123-P-10Ah-3.4v-1.5c-+50C | Exp Data | A123 | Pouch | LFP |  | 15.3 | 9 | 5 | 137.7 | 10 | 3.4 | 1 | 1.5 | 15 | 50 | D |  | 0.1089325 | 1163.418 | 2.601542 | 1
2580 | 3 | E-LFP-A123-P-10Ah-3.4v-1.5c-+50C | Exp Data | A123 | Pouch | LFP |  | 15.3 | 9 | 5 | 137.7 | 10 | 3.4 | 1 | 1.5 | 15 | 50 | D |  | 0.1089325 | 1247.376 | 2.601542 | 1
2581 | 3 | E-LFP-A123-P-10Ah-3.4v-1.5c-+50C | Exp Data | A123 | Pouch | LFP |  | 15.3 | 9 | 5 | 137.7 | 10 | 3.4 | 1 | 1.5 | 15 | 50 | D |  | 0.1089325 | 1355.322 | 2.601542 | 1
2582 | 3 | E-LFP-A123-P-10Ah-3.4v-1.5c-+50C | Exp Data | A123 | Pouch | LFP |  | 15.3 | 9 | 5 | 137.7 | 10 | 3.4 | 1 | 1.5 | 15 | 50 | D |  | 0.1089325 | 1403.298 | 2.587147 | 1
2583 | 3 | E-LFP-A123-P-10Ah-3.4v-1.5c-+50C | Exp Data | A123 | Pouch | LFP |  | 15.3 | 9 | 5 | 137.7 | 10 | 3.4 | 1 | 1.5 | 15 | 50 | D |  | 0.1089325 | 1499.25 | 2.579949 | 1
2584 | 3 | E-LFP-A123-P-10Ah-3.4v-1.5c-+50C | Exp Data | A123 | Pouch | LFP |  | 15.3 | 9 | 5 | 137.7 | 10 | 3.4 | 1 | 1.5 | 15 | 50 | D |  | 0.1089325 | 1571.214 | 2.572751 | 1
2585 | 3 | E-LFP-A123-P-10Ah-3.4v-1.5c-+50C | Exp Data | A123 | Pouch | LFP |  | 15.3 | 9 | 5 | 137.7 | 10 | 3.4 | 1 | 1.5 | 15 | 50 | D |  | 0.1089325 | 1655.172 | 2.565553 | 1
2586 | 3 | E-LFP-A123-P-10Ah-3.4v-1.5c-+50C | Exp Data | A123 | Pouch | LFP |  | 15.3 | 9 | 5 | 137.7 | 10 | 3.4 | 1 | 1.5 | 15 | 50 | D |  | 0.1089325 | 1751.124 | 2.551157 | 1
2587 | 3 | E-LFP-A123-P-10Ah-3.4v-1.5c-+50C | Exp Data | A123 | Pouch | LFP |  | 15.3 | 9 | 5 | 137.7 | 10 | 3.4 | 1 | 1.5 | 15 | 50 | D |  | 0.1089325 | 1811.094 | 2.54036 | 1
2588 | 3 | E-LFP-A123-P-10Ah-3.4v-1.5c-+50C | Exp Data | A123 | Pouch | LFP |  | 15.3 | 9 | 5 | 137.7 | 10 | 3.4 | 1 | 1.5 | 15 | 50 | D |  | 0.1089325 | 1871.064 | 2.525964 | 1
2589 | 3 | E-LFP-A123-P-10Ah-3.4v-1.5c-+50C | Exp Data | A123 | Pouch | LFP |  | 15.3 | 9 | 5 | 137.7 | 10 | 3.4 | 1 | 1.5 | 15 | 50 | D |  | 0.1089325 | 1931.034 | 2.515167 | 1
2590 | 3 | E-LFP-A123-P-10Ah-3.4v-1.5c-+50C | Exp Data | A123 | Pouch | LFP |  | 15.3 | 9 | 5 | 137.7 | 10 | 3.4 | 1 | 1.5 | 15 | 50 | D |  | 0.1089325 | 1979.01 | 2.500771 | 1
2591 | 3 | E-LFP-A123-P-10Ah-3.4v-1.5c-+50C | Exp Data | A123 | Pouch | LFP |  | 15.3 | 9 | 5 | 137.7 | 10 | 3.4 | 1 | 1.5 | 15 | 50 | D |  | 0.1089325 | 2038.981 | 2.482776 | 1
2592 | 3 | E-LFP-A123-P-10Ah-3.4v-1.5c-+50C | Exp Data | A123 | Pouch | LFP |  | 15.3 | 9 | 5 | 137.7 | 10 | 3.4 | 1 | 1.5 | 15 | 50 | D |  | 0.1089325 | 2086.957 | 2.464781 | 1
2593 | 3 | E-LFP-A123-P-10Ah-3.4v-1.5c-+50C | Exp Data | A123 | Pouch | LFP |  | 15.3 | 9 | 5 | 137.7 | 10 | 3.4 | 1 | 1.5 | 15 | 50 | D |  | 0.1089325 | 2110.945 | 2.450386 | 1
2594 | 3 | E-LFP-A123-P-10Ah-3.4v-1.5c-+50C | Exp Data | A123 | Pouch | LFP |  | 15.3 | 9 | 5 | 137.7 | 10 | 3.4 | 1 | 1.5 | 15 | 50 | D |  | 0.1089325 | 2134.933 | 2.432391 | 1
2595 | 3 | E-LFP-A123-P-10Ah-3.4v-1.5c-+50C | Exp Data | A123 | Pouch | LFP |  | 15.3 | 9 | 5 | 137.7 | 10 | 3.4 | 1 | 1.5 | 15 | 50 | D |  | 0.1089325 | 2170.915 | 2.417995 | 1
2596 | 3 | E-LFP-A123-P-10Ah-3.4v-1.5c-+50C | Exp Data | A123 | Pouch | LFP |  | 15.3 | 9 | 5 | 137.7 | 10 | 3.4 | 1 | 1.5 | 15 | 50 | D |  | 0.1089325 | 2182.909 | 2.403599 | 1
2597 | 3 | E-LFP-A123-P-10Ah-3.4v-1c-+50C | Exp Data | A123 | Pouch | LFP |  | 15.3 | 9 | 5 | 137.7 | 10 | 3.4 | 1 | 1 | 10 | 50 | D |  | 0.07262164 | 23.98801 | 3.02982 | 1
2598 | 3 | E-LFP-A123-P-10Ah-3.4v-1c-+50C | Exp Data | A123 | Pouch | LFP |  | 15.3 | 9 | 5 | 137.7 | 10 | 3.4 | 1 | 1 | 10 | 50 | D |  | 0.07262164 | 23.98801 | 3.008226 | 1
2599 | 3 | E-LFP-A123-P-10Ah-3.4v-1c-+50C | Exp Data | A123 | Pouch | LFP |  | 15.3 | 9 | 5 | 137.7 | 10 | 3.4 | 1 | 1 | 10 | 50 | D |  | 0.07262164 | 23.98801 | 2.986632 | 1
2600 | 3 | E-LFP-A123-P-10Ah-3.4v-1c-+50C | Exp Data | A123 | Pouch | LFP |  | 15.3 | 9 | 5 | 137.7 | 10 | 3.4 | 1 | 1 | 10 | 50 | D |  | 0.07262164 | 23.98801 | 2.968638 | 1
2601 | 3 | E-LFP-A123-P-10Ah-3.4v-1c-+50C | Exp Data | A123 | Pouch | LFP |  | 15.3 | 9 | 5 | 137.7 | 10 | 3.4 | 1 | 1 | 10 | 50 | D |  | 0.07262164 | 23.98801 | 2.939846 | 1
2602 | 3 | E-LFP-A123-P-10Ah-3.4v-1c-+50C | Exp Data | A123 | Pouch | LFP |  | 15.3 | 9 | 5 | 137.7 | 10 | 3.4 | 1 | 1 | 10 | 50 | D |  | 0.07262164 | 23.98801 | 2.921851 | 1
2603 | 3 | E-LFP-A123-P-10Ah-3.4v-1c-+50C | Exp Data | A123 | Pouch | LFP |  | 15.3 | 9 | 5 | 137.7 | 10 | 3.4 | 1 | 1 | 10 | 50 | D |  | 0.07262164 | 23.98801 | 2.903856 | 1
2604 | 3 | E-LFP-A123-P-10Ah-3.4v-1c-+50C | Exp Data | A123 | Pouch | LFP |  | 15.3 | 9 | 5 | 137.7 | 10 | 3.4 | 1 | 1 | 10 | 50 | D |  | 0.07262164 | 47.97601 | 2.88946 | 1
2605 | 3 | E-LFP-A123-P-10Ah-3.4v-1c-+50C | Exp Data | A123 | Pouch | LFP |  | 15.3 | 9 | 5 | 137.7 | 10 | 3.4 | 1 | 1 | 10 | 50 | D |  | 0.07262164 | 83.95802 | 2.867866 | 1
2606 | 3 | E-LFP-A123-P-10Ah-3.4v-1c-+50C | Exp Data | A123 | Pouch | LFP |  | 15.3 | 9 | 5 | 137.7 | 10 | 3.4 | 1 | 1 | 10 | 50 | D |  | 0.07262164 | 119.94 | 2.842674 | 1
2607 | 3 | E-LFP-A123-P-10Ah-3.4v-1c-+50C | Exp Data | A123 | Pouch | LFP |  | 15.3 | 9 | 5 | 137.7 | 10 | 3.4 | 1 | 1 | 10 | 50 | D |  | 0.07262164 | 167.916 | 2.828278 | 1
2608 | 3 | E-LFP-A123-P-10Ah-3.4v-1c-+50C | Exp Data | A123 | Pouch | LFP |  | 15.3 | 9 | 5 | 137.7 | 10 | 3.4 | 1 | 1 | 10 | 50 | D |  | 0.07262164 | 215.8921 | 2.82108 | 1
2609 | 3 | E-LFP-A123-P-10Ah-3.4v-1c-+50C | Exp Data | A123 | Pouch | LFP |  | 15.3 | 9 | 5 | 137.7 | 10 | 3.4 | 1 | 1 | 10 | 50 | D |  | 0.07262164 | 275.8621 | 2.82108 | 1
2610 | 3 | E-LFP-A123-P-10Ah-3.4v-1c-+50C | Exp Data | A123 | Pouch | LFP |  | 15.3 | 9 | 5 | 137.7 | 10 | 3.4 | 1 | 1 | 10 | 50 | D |  | 0.07262164 | 335.8321 | 2.82108 | 1
2611 | 3 | E-LFP-A123-P-10Ah-3.4v-1c-+50C | Exp Data | A123 | Pouch | LFP |  | 15.3 | 9 | 5 | 137.7 | 10 | 3.4 | 1 | 1 | 10 | 50 | D |  | 0.07262164 | 371.8141 | 2.817481 | 1
2612 | 3 | E-LFP-A123-P-10Ah-3.4v-1c-+50C | Exp Data | A123 | Pouch | LFP |  | 15.3 | 9 | 5 | 137.7 | 10 | 3.4 | 1 | 1 | 10 | 50 | D |  | 0.07262164 | 455.7721 | 2.817481 | 1
2613 | 3 | E-LFP-A123-P-10Ah-3.4v-1c-+50C | Exp Data | A123 | Pouch | LFP |  | 15.3 | 9 | 5 | 137.7 | 10 | 3.4 | 1 | 1 | 10 | 50 | D |  | 0.07262164 | 539.7301 | 2.817481 | 1
2614 | 3 | E-LFP-A123-P-10Ah-3.4v-1c-+50C | Exp Data | A123 | Pouch | LFP |  | 15.3 | 9 | 5 | 137.7 | 10 | 3.4 | 1 | 1 | 10 | 50 | D |  | 0.07262164 | 623.6882 | 2.813882 | 1
2615 | 3 | E-LFP-A123-P-10Ah-3.4v-1c-+50C | Exp Data | A123 | Pouch | LFP |  | 15.3 | 9 | 5 | 137.7 | 10 | 3.4 | 1 | 1 | 10 | 50 | D |  | 0.07262164 | 683.6582 | 2.813882 | 1
2616 | 3 | E-LFP-A123-P-10Ah-3.4v-1c-+50C | Exp Data | A123 | Pouch | LFP |  | 15.3 | 9 | 5 | 137.7 | 10 | 3.4 | 1 | 1 | 10 | 50 | D |  | 0.07262164 | 767.6162 | 2.813882 | 1
2617 | 3 | E-LFP-A123-P-10Ah-3.4v-1c-+50C | Exp Data | A123 | Pouch | LFP |  | 15.3 | 9 | 5 | 137.7 | 10 | 3.4 | 1 | 1 | 10 | 50 | D |  | 0.07262164 | 839.5802 | 2.810283 | 1
2618 | 3 | E-LFP-A123-P-10Ah-3.4v-1c-+50C | Exp Data | A123 | Pouch | LFP |  | 15.3 | 9 | 5 | 137.7 | 10 | 3.4 | 1 | 1 | 10 | 50 | D |  | 0.07262164 | 887.5562 | 2.806684 | 1
2619 | 3 | E-LFP-A123-P-10Ah-3.4v-1c-+50C | Exp Data | A123 | Pouch | LFP |  | 15.3 | 9 | 5 | 137.7 | 10 | 3.4 | 1 | 1 | 10 | 50 | D |  | 0.07262164 | 947.5262 | 2.803085 | 1
2620 | 3 | E-LFP-A123-P-10Ah-3.4v-1c-+50C | Exp Data | A123 | Pouch | LFP |  | 15.3 | 9 | 5 | 137.7 | 10 | 3.4 | 1 | 1 | 10 | 50 | D |  | 0.07262164 | 1007.496 | 2.803085 | 1
2621 | 3 | E-LFP-A123-P-10Ah-3.4v-1c-+50C | Exp Data | A123 | Pouch | LFP |  | 15.3 | 9 | 5 | 137.7 | 10 | 3.4 | 1 | 1 | 10 | 50 | D |  | 0.07262164 | 1091.454 | 2.799486 | 1
2622 | 3 | E-LFP-A123-P-10Ah-3.4v-1c-+50C | Exp Data | A123 | Pouch | LFP |  | 15.3 | 9 | 5 | 137.7 | 10 | 3.4 | 1 | 1 | 10 | 50 | D |  | 0.07262164 | 1175.412 | 2.792288 | 1
2623 | 3 | E-LFP-A123-P-10Ah-3.4v-1c-+50C | Exp Data | A123 | Pouch | LFP |  | 15.3 | 9 | 5 | 137.7 | 10 | 3.4 | 1 | 1 | 10 | 50 | D |  | 0.07262164 | 1199.4 | 2.781491 | 1
2624 | 3 | E-LFP-A123-P-10Ah-3.4v-1c-+50C | Exp Data | A123 | Pouch | LFP |  | 15.3 | 9 | 5 | 137.7 | 10 | 3.4 | 1 | 1 | 10 | 50 | D |  | 0.07262164 | 1199.4 | 2.767095 | 1
2625 | 3 | E-LFP-A123-P-10Ah-3.4v-1c-+50C | Exp Data | A123 | Pouch | LFP |  | 15.3 | 9 | 5 | 137.7 | 10 | 3.4 | 1 | 1 | 10 | 50 | D |  | 0.07262164 | 1259.37 | 2.777892 | 1
2626 | 3 | E-LFP-A123-P-10Ah-3.4v-1c-+50C | Exp Data | A123 | Pouch | LFP |  | 15.3 | 9 | 5 | 137.7 | 10 | 3.4 | 1 | 1 | 10 | 50 | D |  | 0.07262164 | 1355.322 | 2.774293 | 1
2627 | 3 | E-LFP-A123-P-10Ah-3.4v-1c-+50C | Exp Data | A123 | Pouch | LFP |  | 15.3 | 9 | 5 | 137.7 | 10 | 3.4 | 1 | 1 | 10 | 50 | D |  | 0.07262164 | 1427.286 | 2.763496 | 1
2628 | 3 | E-LFP-A123-P-10Ah-3.4v-1c-+50C | Exp Data | A123 | Pouch | LFP |  | 15.3 | 9 | 5 | 137.7 | 10 | 3.4 | 1 | 1 | 10 | 50 | D |  | 0.07262164 | 1511.244 | 2.763496 | 1
2629 | 3 | E-LFP-A123-P-10Ah-3.4v-1c-+50C | Exp Data | A123 | Pouch | LFP |  | 15.3 | 9 | 5 | 137.7 | 10 | 3.4 | 1 | 1 | 10 | 50 | D |  | 0.07262164 | 1607.196 | 2.763496 | 1
2630 | 3 | E-LFP-A123-P-10Ah-3.4v-1c-+50C | Exp Data | A123 | Pouch | LFP |  | 15.3 | 9 | 5 | 137.7 | 10 | 3.4 | 1 | 1 | 10 | 50 | D |  | 0.07262164 | 1667.166 | 2.763496 | 1
2631 | 3 | E-LFP-A123-P-10Ah-3.4v-1c-+50C | Exp Data | A123 | Pouch | LFP |  | 15.3 | 9 | 5 | 137.7 | 10 | 3.4 | 1 | 1 | 10 | 50 | D |  | 0.07262164 | 1787.106 | 2.763496 | 1
2632 | 3 | E-LFP-A123-P-10Ah-3.4v-1c-+50C | Exp Data | A123 | Pouch | LFP |  | 15.3 | 9 | 5 | 137.7 | 10 | 3.4 | 1 | 1 | 10 | 50 | D |  | 0.07262164 | 1859.07 | 2.763496 | 1
2633 | 3 | E-LFP-A123-P-10Ah-3.4v-1c-+50C | Exp Data | A123 | Pouch | LFP |  | 15.3 | 9 | 5 | 137.7 | 10 | 3.4 | 1 | 1 | 10 | 50 | D |  | 0.07262164 | 1943.028 | 2.770694 | 1
2634 | 3 | E-LFP-A123-P-10Ah-3.4v-1c-+50C | Exp Data | A123 | Pouch | LFP |  | 15.3 | 9 | 5 | 137.7 | 10 | 3.4 | 1 | 1 | 10 | 50 | D |  | 0.07262164 | 2038.981 | 2.770694 | 1
2635 | 3 | E-LFP-A123-P-10Ah-3.4v-1c-+50C | Exp Data | A123 | Pouch | LFP |  | 15.3 | 9 | 5 | 137.7 | 10 | 3.4 | 1 | 1 | 10 | 50 | D |  | 0.07262164 | 2062.969 | 2.752699 | 1
2636 | 3 | E-LFP-A123-P-10Ah-3.4v-1c-+50C | Exp Data | A123 | Pouch | LFP |  | 15.3 | 9 | 5 | 137.7 | 10 | 3.4 | 1 | 1 | 10 | 50 | D |  | 0.07262164 | 2122.939 | 2.770694 | 1
2637 | 3 | E-LFP-A123-P-10Ah-3.4v-1c-+50C | Exp Data | A123 | Pouch | LFP |  | 15.3 | 9 | 5 | 137.7 | 10 | 3.4 | 1 | 1 | 10 | 50 | D |  | 0.07262164 | 2182.909 | 2.752699 | 1
2638 | 3 | E-LFP-A123-P-10Ah-3.4v-1c-+50C | Exp Data | A123 | Pouch | LFP |  | 15.3 | 9 | 5 | 137.7 | 10 | 3.4 | 1 | 1 | 10 | 50 | D |  | 0.07262164 | 2266.867 | 2.752699 | 1
2639 | 3 | E-LFP-A123-P-10Ah-3.4v-1c-+50C | Exp Data | A123 | Pouch | LFP |  | 15.3 | 9 | 5 | 137.7 | 10 | 3.4 | 1 | 1 | 10 | 50 | D |  | 0.07262164 | 2338.831 | 2.752699 | 1
2640 | 3 | E-LFP-A123-P-10Ah-3.4v-1c-+50C | Exp Data | A123 | Pouch | LFP |  | 15.3 | 9 | 5 | 137.7 | 10 | 3.4 | 1 | 1 | 10 | 50 | D |  | 0.07262164 | 2386.807 | 2.745501 | 1
2641 | 3 | E-LFP-A123-P-10Ah-3.4v-1c-+50C | Exp Data | A123 | Pouch | LFP |  | 15.3 | 9 | 5 | 137.7 | 10 | 3.4 | 1 | 1 | 10 | 50 | D |  | 0.07262164 | 2422.789 | 2.738303 | 1
2642 | 3 | E-LFP-A123-P-10Ah-3.4v-1c-+50C | Exp Data | A123 | Pouch | LFP |  | 15.3 | 9 | 5 | 137.7 | 10 | 3.4 | 1 | 1 | 10 | 50 | D |  | 0.07262164 | 2482.759 | 2.731105 | 1
2643 | 3 | E-LFP-A123-P-10Ah-3.4v-1c-+50C | Exp Data | A123 | Pouch | LFP |  | 15.3 | 9 | 5 | 137.7 | 10 | 3.4 | 1 | 1 | 10 | 50 | D |  | 0.07262164 | 2566.717 | 2.727506 | 1
2644 | 3 | E-LFP-A123-P-10Ah-3.4v-1c-+50C | Exp Data | A123 | Pouch | LFP |  | 15.3 | 9 | 5 | 137.7 | 10 | 3.4 | 1 | 1 | 10 | 50 | D |  | 0.07262164 | 2602.699 | 2.720308 | 1
2645 | 3 | E-LFP-A123-P-10Ah-3.4v-1c-+50C | Exp Data | A123 | Pouch | LFP |  | 15.3 | 9 | 5 | 137.7 | 10 | 3.4 | 1 | 1 | 10 | 50 | D |  | 0.07262164 | 2650.675 | 2.71671 | 1
2646 | 3 | E-LFP-A123-P-10Ah-3.4v-1c-+50C | Exp Data | A123 | Pouch | LFP |  | 15.3 | 9 | 5 | 137.7 | 10 | 3.4 | 1 | 1 | 10 | 50 | D |  | 0.07262164 | 2722.639 | 2.709512 | 1
2647 | 3 | E-LFP-A123-P-10Ah-3.4v-1c-+50C | Exp Data | A123 | Pouch | LFP |  | 15.3 | 9 | 5 | 137.7 | 10 | 3.4 | 1 | 1 | 10 | 50 | D |  | 0.07262164 | 2746.627 | 2.698715 | 1
2648 | 3 | E-LFP-A123-P-10Ah-3.4v-1c-+50C | Exp Data | A123 | Pouch | LFP |  | 15.3 | 9 | 5 | 137.7 | 10 | 3.4 | 1 | 1 | 10 | 50 | D |  | 0.07262164 | 2794.603 | 2.695116 | 1
2649 | 3 | E-LFP-A123-P-10Ah-3.4v-1c-+50C | Exp Data | A123 | Pouch | LFP |  | 15.3 | 9 | 5 | 137.7 | 10 | 3.4 | 1 | 1 | 10 | 50 | D |  | 0.07262164 | 2830.585 | 2.691517 | 1
2650 | 3 | E-LFP-A123-P-10Ah-3.4v-1c-+50C | Exp Data | A123 | Pouch | LFP |  | 15.3 | 9 | 5 | 137.7 | 10 | 3.4 | 1 | 1 | 10 | 50 | D |  | 0.07262164 | 2866.567 | 2.677121 | 1
2651 | 3 | E-LFP-A123-P-10Ah-3.4v-1c-+50C | Exp Data | A123 | Pouch | LFP |  | 15.3 | 9 | 5 | 137.7 | 10 | 3.4 | 1 | 1 | 10 | 50 | D |  | 0.07262164 | 2890.555 | 2.659126 | 1
2652 | 3 | E-LFP-A123-P-10Ah-3.4v-1c-+50C | Exp Data | A123 | Pouch | LFP |  | 15.3 | 9 | 5 | 137.7 | 10 | 3.4 | 1 | 1 | 10 | 50 | D |  | 0.07262164 | 2914.543 | 2.669923 | 1
2653 | 3 | E-LFP-A123-P-10Ah-3.4v-1c-+50C | Exp Data | A123 | Pouch | LFP |  | 15.3 | 9 | 5 | 137.7 | 10 | 3.4 | 1 | 1 | 10 | 50 | D |  | 0.07262164 | 2998.501 | 2.669923 | 1
2654 | 3 | E-LFP-A123-P-10Ah-3.4v-1c-+50C | Exp Data | A123 | Pouch | LFP |  | 15.3 | 9 | 5 | 137.7 | 10 | 3.4 | 1 | 1 | 10 | 50 | D |  | 0.07262164 | 3046.477 | 2.669923 | 1
2655 | 3 | E-LFP-A123-P-10Ah-3.4v-1c-+50C | Exp Data | A123 | Pouch | LFP |  | 15.3 | 9 | 5 | 137.7 | 10 | 3.4 | 1 | 1 | 10 | 50 | D |  | 0.07262164 | 3070.465 | 2.659126 | 1
2656 | 3 | E-LFP-A123-P-10Ah-3.4v-1c-+50C | Exp Data | A123 | Pouch | LFP |  | 15.3 | 9 | 5 | 137.7 | 10 | 3.4 | 1 | 1 | 10 | 50 | D |  | 0.07262164 | 3130.435 | 2.641131 | 1
2657 | 3 | E-LFP-A123-P-10Ah-3.4v-1c-+50C | Exp Data | A123 | Pouch | LFP |  | 15.3 | 9 | 5 | 137.7 | 10 | 3.4 | 1 | 1 | 10 | 50 | D |  | 0.07262164 | 3178.411 | 2.633933 | 1
2658 | 3 | E-LFP-A123-P-10Ah-3.4v-1c-+50C | Exp Data | A123 | Pouch | LFP |  | 15.3 | 9 | 5 | 137.7 | 10 | 3.4 | 1 | 1 | 10 | 50 | D |  | 0.07262164 | 3226.387 | 2.626735 | 1
2659 | 3 | E-LFP-A123-P-10Ah-3.4v-1c-+50C | Exp Data | A123 | Pouch | LFP |  | 15.3 | 9 | 5 | 137.7 | 10 | 3.4 | 1 | 1 | 10 | 50 | D |  | 0.07262164 | 3250.375 | 2.60874 | 1
2660 | 3 | E-LFP-A123-P-10Ah-3.4v-1c-+50C | Exp Data | A123 | Pouch | LFP |  | 15.3 | 9 | 5 | 137.7 | 10 | 3.4 | 1 | 1 | 10 | 50 | D |  | 0.07262164 | 3286.357 | 2.594344 | 1
2661 | 3 | E-LFP-A123-P-10Ah-3.4v-1c-+50C | Exp Data | A123 | Pouch | LFP |  | 15.3 | 9 | 5 | 137.7 | 10 | 3.4 | 1 | 1 | 10 | 50 | D |  | 0.07262164 | 3322.339 | 2.579949 | 1
2662 | 3 | E-LFP-A123-P-10Ah-3.4v-1c-+50C | Exp Data | A123 | Pouch | LFP |  | 15.3 | 9 | 5 | 137.7 | 10 | 3.4 | 1 | 1 | 10 | 50 | D |  | 0.07262164 | 3346.327 | 2.561954 | 1
2663 | 3 | E-LFP-A123-P-10Ah-3.4v-1c-+50C | Exp Data | A123 | Pouch | LFP |  | 15.3 | 9 | 5 | 137.7 | 10 | 3.4 | 1 | 1 | 10 | 50 | D |  | 0.07262164 | 3358.321 | 2.543959 | 1
2664 | 3 | E-LFP-A123-P-10Ah-3.4v-1c-+50C | Exp Data | A123 | Pouch | LFP |  | 15.3 | 9 | 5 | 137.7 | 10 | 3.4 | 1 | 1 | 10 | 50 | D |  | 0.07262164 | 3394.303 | 2.525964 | 1
2665 | 3 | E-LFP-A123-P-10Ah-3.4v-1c-+50C | Exp Data | A123 | Pouch | LFP |  | 15.3 | 9 | 5 | 137.7 | 10 | 3.4 | 1 | 1 | 10 | 50 | D |  | 0.07262164 | 3394.303 | 2.511568 | 1
2666 | 3 | E-LFP-A123-P-10Ah-3.4v-1c-+50C | Exp Data | A123 | Pouch | LFP |  | 15.3 | 9 | 5 | 137.7 | 10 | 3.4 | 1 | 1 | 10 | 50 | D |  | 0.07262164 | 3418.291 | 2.493573 | 1
2667 | 3 | E-LFP-A123-P-10Ah-3.4v-1c-+50C | Exp Data | A123 | Pouch | LFP |  | 15.3 | 9 | 5 | 137.7 | 10 | 3.4 | 1 | 1 | 10 | 50 | D |  | 0.07262164 | 3442.279 | 2.479177 | 1
2668 | 3 | E-LFP-A123-P-10Ah-3.4v-1c-+50C | Exp Data | A123 | Pouch | LFP |  | 15.3 | 9 | 5 | 137.7 | 10 | 3.4 | 1 | 1 | 10 | 50 | D |  | 0.07262164 | 3454.273 | 2.46838 | 1
2669 | 3 | E-LFP-A123-P-10Ah-3.4v-1c-+50C | Exp Data | A123 | Pouch | LFP |  | 15.3 | 9 | 5 | 137.7 | 10 | 3.4 | 1 | 1 | 10 | 50 | D |  | 0.07262164 | 3466.267 | 2.457584 | 1
2670 | 3 | E-LFP-A123-P-10Ah-3.4v-1c-+50C | Exp Data | A123 | Pouch | LFP |  | 15.3 | 9 | 5 | 137.7 | 10 | 3.4 | 1 | 1 | 10 | 50 | D |  | 0.07262164 | 3466.267 | 2.443188 | 1
2671 | 3 | E-LFP-A123-P-10Ah-3.4v-1c-+50C | Exp Data | A123 | Pouch | LFP |  | 15.3 | 9 | 5 | 137.7 | 10 | 3.4 | 1 | 1 | 10 | 50 | D |  | 0.07262164 | 3502.249 | 2.425193 | 1
2672 | 3 | E-LFP-A123-P-10Ah-3.4v-1c-+50C | Exp Data | A123 | Pouch | LFP |  | 15.3 | 9 | 5 | 137.7 | 10 | 3.4 | 1 | 1 | 10 | 50 | D |  | 0.07262164 | 3502.249 | 2.407198 | 1
2673 | 3 | E-LFP-A123-P-10Ah-3.4v-0.5c-+50C | Exp Data | A123 | Pouch | LFP |  | 15.3 | 9 | 5 | 137.7 | 10 | 3.4 | 1 | 0.5 | 5 | 50 | D |  | 0.03631082 | 30.54806 | 3.364463 | 1
2674 | 3 | E-LFP-A123-P-10Ah-3.4v-0.5c-+50C | Exp Data | A123 | Pouch | LFP |  | 15.3 | 9 | 5 | 137.7 | 10 | 3.4 | 1 | 0.5 | 5 | 50 | D |  | 0.03631082 | 37.94526 | 3.342119 | 1
2675 | 3 | E-LFP-A123-P-10Ah-3.4v-0.5c-+50C | Exp Data | A123 | Pouch | LFP |  | 15.3 | 9 | 5 | 137.7 | 10 | 3.4 | 1 | 0.5 | 5 | 50 | D |  | 0.03631082 | 37.94526 | 3.317703 | 1
2676 | 3 | E-LFP-A123-P-10Ah-3.4v-0.5c-+50C | Exp Data | A123 | Pouch | LFP |  | 15.3 | 9 | 5 | 137.7 | 10 | 3.4 | 1 | 0.5 | 5 | 50 | D |  | 0.03631082 | 37.94526 | 3.293287 | 1
2677 | 3 | E-LFP-A123-P-10Ah-3.4v-0.5c-+50C | Exp Data | A123 | Pouch | LFP |  | 15.3 | 9 | 5 | 137.7 | 10 | 3.4 | 1 | 0.5 | 5 | 50 | D |  | 0.03631082 | 37.94526 | 3.268871 | 1
2678 | 3 | E-LFP-A123-P-10Ah-3.4v-0.5c-+50C | Exp Data | A123 | Pouch | LFP |  | 15.3 | 9 | 5 | 137.7 | 10 | 3.4 | 1 | 0.5 | 5 | 50 | D |  | 0.03631082 | 37.94526 | 3.244529 | 1
2679 | 3 | E-LFP-A123-P-10Ah-3.4v-0.5c-+50C | Exp Data | A123 | Pouch | LFP |  | 15.3 | 9 | 5 | 137.7 | 10 | 3.4 | 1 | 0.5 | 5 | 50 | D |  | 0.03631082 | 46.04695 | 3.187213 | 1
2680 | 3 | E-LFP-A123-P-10Ah-3.4v-0.5c-+50C | Exp Data | A123 | Pouch | LFP |  | 15.3 | 9 | 5 | 137.7 | 10 | 3.4 | 1 | 0.5 | 5 | 50 | D |  | 0.03631082 | 49.96571 | 3.220356 | 1
2681 | 3 | E-LFP-A123-P-10Ah-3.4v-0.5c-+50C | Exp Data | A123 | Pouch | LFP |  | 15.3 | 9 | 5 | 137.7 | 10 | 3.4 | 1 | 0.5 | 5 | 50 | D |  | 0.03631082 | 100.8214 | 3.186817 | 1
2682 | 3 | E-LFP-A123-P-10Ah-3.4v-0.5c-+50C | Exp Data | A123 | Pouch | LFP |  | 15.3 | 9 | 5 | 137.7 | 10 | 3.4 | 1 | 0.5 | 5 | 50 | D |  | 0.03631082 | 114.4902 | 3.156057 | 1
2683 | 3 | E-LFP-A123-P-10Ah-3.4v-0.5c-+50C | Exp Data | A123 | Pouch | LFP |  | 15.3 | 9 | 5 | 137.7 | 10 | 3.4 | 1 | 0.5 | 5 | 50 | D |  | 0.03631082 | 182.1906 | 3.148095 | 1
2684 | 3 | E-LFP-A123-P-10Ah-3.4v-0.5c-+50C | Exp Data | A123 | Pouch | LFP |  | 15.3 | 9 | 5 | 137.7 | 10 | 3.4 | 1 | 0.5 | 5 | 50 | D |  | 0.03631082 | 197.2695 | 3.126138 | 1
2685 | 3 | E-LFP-A123-P-10Ah-3.4v-0.5c-+50C | Exp Data | A123 | Pouch | LFP |  | 15.3 | 9 | 5 | 137.7 | 10 | 3.4 | 1 | 0.5 | 5 | 50 | D |  | 0.03631082 | 267.7207 | 3.120423 | 1
2686 | 3 | E-LFP-A123-P-10Ah-3.4v-0.5c-+50C | Exp Data | A123 | Pouch | LFP |  | 15.3 | 9 | 5 | 137.7 | 10 | 3.4 | 1 | 0.5 | 5 | 50 | D |  | 0.03631082 | 318.5765 | 3.10043 | 1
2687 | 3 | E-LFP-A123-P-10Ah-3.4v-0.5c-+50C | Exp Data | A123 | Pouch | LFP |  | 15.3 | 9 | 5 | 137.7 | 10 | 3.4 | 1 | 0.5 | 5 | 50 | D |  | 0.03631082 | 386.4838 | 3.091653 | 1
2688 | 3 | E-LFP-A123-P-10Ah-3.4v-0.5c-+50C | Exp Data | A123 | Pouch | LFP |  | 15.3 | 9 | 5 | 137.7 | 10 | 3.4 | 1 | 0.5 | 5 | 50 | D |  | 0.03631082 | 437.394 | 3.078083 | 1
2689 | 3 | E-LFP-A123-P-10Ah-3.4v-0.5c-+50C | Exp Data | A123 | Pouch | LFP |  | 15.3 | 9 | 5 | 137.7 | 10 | 3.4 | 1 | 0.5 | 5 | 50 | D |  | 0.03631082 | 476.087 | 3.096115 | 1
2690 | 3 | E-LFP-A123-P-10Ah-3.4v-0.5c-+50C | Exp Data | A123 | Pouch | LFP |  | 15.3 | 9 | 5 | 137.7 | 10 | 3.4 | 1 | 0.5 | 5 | 50 | D |  | 0.03631082 | 533.5576 | 3.079395 | 1
2691 | 3 | E-LFP-A123-P-10Ah-3.4v-0.5c-+50C | Exp Data | A123 | Pouch | LFP |  | 15.3 | 9 | 5 | 137.7 | 10 | 3.4 | 1 | 0.5 | 5 | 50 | D |  | 0.03631082 | 562.0896 | 3.09788 | 1
2692 | 3 | E-LFP-A123-P-10Ah-3.4v-0.5c-+50C | Exp Data | A123 | Pouch | LFP |  | 15.3 | 9 | 5 | 137.7 | 10 | 3.4 | 1 | 0.5 | 5 | 50 | D |  | 0.03631082 | 630.1835 | 3.093561 | 1
2693 | 3 | E-LFP-A123-P-10Ah-3.4v-0.5c-+50C | Exp Data | A123 | Pouch | LFP |  | 15.3 | 9 | 5 | 137.7 | 10 | 3.4 | 1 | 0.5 | 5 | 50 | D |  | 0.03631082 | 675.2723 | 3.07497 | 1
2694 | 3 | E-LFP-A123-P-10Ah-3.4v-0.5c-+50C | Exp Data | A123 | Pouch | LFP |  | 15.3 | 9 | 5 | 137.7 | 10 | 3.4 | 1 | 0.5 | 5 | 50 | D |  | 0.03631082 | 755.4735 | 3.081867 | 1
2695 | 3 | E-LFP-A123-P-10Ah-3.4v-0.5c-+50C | Exp Data | A123 | Pouch | LFP |  | 15.3 | 9 | 5 | 137.7 | 10 | 3.4 | 1 | 0.5 | 5 | 50 | D |  | 0.03631082 | 836.8427 | 3.081867 | 1
2696 | 3 | E-LFP-A123-P-10Ah-3.4v-0.5c-+50C | Exp Data | A123 | Pouch | LFP |  | 15.3 | 9 | 5 | 137.7 | 10 | 3.4 | 1 | 0.5 | 5 | 50 | D |  | 0.03631082 | 918.2119 | 3.079611 | 1
2697 | 3 | E-LFP-A123-P-10Ah-3.4v-0.5c-+50C | Exp Data | A123 | Pouch | LFP |  | 15.3 | 9 | 5 | 137.7 | 10 | 3.4 | 1 | 0.5 | 5 | 50 | D |  | 0.03631082 | 999.5811 | 3.078537 | 1
2698 | 3 | E-LFP-A123-P-10Ah-3.4v-0.5c-+50C | Exp Data | A123 | Pouch | LFP |  | 15.3 | 9 | 5 | 137.7 | 10 | 3.4 | 1 | 0.5 | 5 | 50 | D |  | 0.03631082 | 1080.95 | 3.074602 | 1
2699 | 3 | E-LFP-A123-P-10Ah-3.4v-0.5c-+50C | Exp Data | A123 | Pouch | LFP |  | 15.3 | 9 | 5 | 137.7 | 10 | 3.4 | 1 | 0.5 | 5 | 50 | D |  | 0.03631082 | 1162.319 | 3.078537 | 1
2700 | 3 | E-LFP-A123-P-10Ah-3.4v-0.5c-+50C | Exp Data | A123 | Pouch | LFP |  | 15.3 | 9 | 5 | 137.7 | 10 | 3.4 | 1 | 0.5 | 5 | 50 | D |  | 0.03631082 | 1243.689 | 3.074592 | 1
2701 | 3 | E-LFP-A123-P-10Ah-3.4v-0.5c-+50C | Exp Data | A123 | Pouch | LFP |  | 15.3 | 9 | 5 | 137.7 | 10 | 3.4 | 1 | 0.5 | 5 | 50 | D |  | 0.03631082 | 1325.058 | 3.078537 | 1
2702 | 3 | E-LFP-A123-P-10Ah-3.4v-0.5c-+50C | Exp Data | A123 | Pouch | LFP |  | 15.3 | 9 | 5 | 137.7 | 10 | 3.4 | 1 | 0.5 | 5 | 50 | D |  | 0.03631082 | 1399.492 | 3.079994 | 1
2703 | 3 | E-LFP-A123-P-10Ah-3.4v-0.5c-+50C | Exp Data | A123 | Pouch | LFP |  | 15.3 | 9 | 5 | 137.7 | 10 | 3.4 | 1 | 0.5 | 5 | 50 | D |  | 0.03631082 | 1446.583 | 3.068945 | 1
2704 | 3 | E-LFP-A123-P-10Ah-3.4v-0.5c-+50C | Exp Data | A123 | Pouch | LFP |  | 15.3 | 9 | 5 | 137.7 | 10 | 3.4 | 1 | 0.5 | 5 | 50 | D |  | 0.03631082 | 1508.682 | 3.080437 | 1
2705 | 3 | E-LFP-A123-P-10Ah-3.4v-0.5c-+50C | Exp Data | A123 | Pouch | LFP |  | 15.3 | 9 | 5 | 137.7 | 10 | 3.4 | 1 | 0.5 | 5 | 50 | D |  | 0.03631082 | 1573.837 | 3.072141 | 1
2706 | 3 | E-LFP-A123-P-10Ah-3.4v-0.5c-+50C | Exp Data | A123 | Pouch | LFP |  | 15.3 | 9 | 5 | 137.7 | 10 | 3.4 | 1 | 0.5 | 5 | 50 | D |  | 0.03631082 | 1650.535 | 3.073543 | 1
2707 | 3 | E-LFP-A123-P-10Ah-3.4v-0.5c-+50C | Exp Data | A123 | Pouch | LFP |  | 15.3 | 9 | 5 | 137.7 | 10 | 3.4 | 1 | 0.5 | 5 | 50 | D |  | 0.03631082 | 1731.904 | 3.072869 | 1
2708 | 3 | E-LFP-A123-P-10Ah-3.4v-0.5c-+50C | Exp Data | A123 | Pouch | LFP |  | 15.3 | 9 | 5 | 137.7 | 10 | 3.4 | 1 | 0.5 | 5 | 50 | D |  | 0.03631082 | 1806.338 | 3.071337 | 1
2709 | 3 | E-LFP-A123-P-10Ah-3.4v-0.5c-+50C | Exp Data | A123 | Pouch | LFP |  | 15.3 | 9 | 5 | 137.7 | 10 | 3.4 | 1 | 0.5 | 5 | 50 | D |  | 0.03631082 | 1857.194 | 3.060017 | 1
2710 | 3 | E-LFP-A123-P-10Ah-3.4v-0.5c-+50C | Exp Data | A123 | Pouch | LFP |  | 15.3 | 9 | 5 | 137.7 | 10 | 3.4 | 1 | 0.5 | 5 | 50 | D |  | 0.03631082 | 1931.628 | 3.069719 | 1
2711 | 3 | E-LFP-A123-P-10Ah-3.4v-0.5c-+50C | Exp Data | A123 | Pouch | LFP |  | 15.3 | 9 | 5 | 137.7 | 10 | 3.4 | 1 | 0.5 | 5 | 50 | D |  | 0.03631082 | 2006.47 | 3.071428 | 1
2712 | 3 | E-LFP-A123-P-10Ah-3.4v-0.5c-+50C | Exp Data | A123 | Pouch | LFP |  | 15.3 | 9 | 5 | 137.7 | 10 | 3.4 | 1 | 0.5 | 5 | 50 | D |  | 0.03631082 | 2063.907 | 3.054755 | 1
2713 | 3 | E-LFP-A123-P-10Ah-3.4v-0.5c-+50C | Exp Data | A123 | Pouch | LFP |  | 15.3 | 9 | 5 | 137.7 | 10 | 3.4 | 1 | 0.5 | 5 | 50 | D |  | 0.03631082 | 2131.352 | 3.080989 | 1
2714 | 3 | E-LFP-A123-P-10Ah-3.4v-0.5c-+50C | Exp Data | A123 | Pouch | LFP |  | 15.3 | 9 | 5 | 137.7 | 10 | 3.4 | 1 | 0.5 | 5 | 50 | D |  | 0.03631082 | 2134.078 | 3.052242 | 1
2715 | 3 | E-LFP-A123-P-10Ah-3.4v-0.5c-+50C | Exp Data | A123 | Pouch | LFP |  | 15.3 | 9 | 5 | 137.7 | 10 | 3.4 | 1 | 0.5 | 5 | 50 | D |  | 0.03631082 | 2220.119 | 3.067184 | 1
2716 | 3 | E-LFP-A123-P-10Ah-3.4v-0.5c-+50C | Exp Data | A123 | Pouch | LFP |  | 15.3 | 9 | 5 | 137.7 | 10 | 3.4 | 1 | 0.5 | 5 | 50 | D |  | 0.03631082 | 2295.852 | 3.050173 | 1
2717 | 3 | E-LFP-A123-P-10Ah-3.4v-0.5c-+50C | Exp Data | A123 | Pouch | LFP |  | 15.3 | 9 | 5 | 137.7 | 10 | 3.4 | 1 | 0.5 | 5 | 50 | D |  | 0.03631082 | 2301.488 | 3.082381 | 1
2718 | 3 | E-LFP-A123-P-10Ah-3.4v-0.5c-+50C | Exp Data | A123 | Pouch | LFP |  | 15.3 | 9 | 5 | 137.7 | 10 | 3.4 | 1 | 0.5 | 5 | 50 | D |  | 0.03631082 | 2370.529 | 3.080165 | 1
2719 | 3 | E-LFP-A123-P-10Ah-3.4v-0.5c-+50C | Exp Data | A123 | Pouch | LFP |  | 15.3 | 9 | 5 | 137.7 | 10 | 3.4 | 1 | 0.5 | 5 | 50 | D |  | 0.03631082 | 2376.628 | 3.058926 | 1
2720 | 3 | E-LFP-A123-P-10Ah-3.4v-0.5c-+50C | Exp Data | A123 | Pouch | LFP |  | 15.3 | 9 | 5 | 137.7 | 10 | 3.4 | 1 | 0.5 | 5 | 50 | D |  | 0.03631082 | 2455.272 | 3.062562 | 1
2721 | 3 | E-LFP-A123-P-10Ah-3.4v-0.5c-+50C | Exp Data | A123 | Pouch | LFP |  | 15.3 | 9 | 5 | 137.7 | 10 | 3.4 | 1 | 0.5 | 5 | 50 | D |  | 0.03631082 | 2538.198 | 3.066985 | 1
2722 | 3 | E-LFP-A123-P-10Ah-3.4v-0.5c-+50C | Exp Data | A123 | Pouch | LFP |  | 15.3 | 9 | 5 | 137.7 | 10 | 3.4 | 1 | 0.5 | 5 | 50 | D |  | 0.03631082 | 2619.568 | 3.071454 | 1
2723 | 3 | E-LFP-A123-P-10Ah-3.4v-0.5c-+50C | Exp Data | A123 | Pouch | LFP |  | 15.3 | 9 | 5 | 137.7 | 10 | 3.4 | 1 | 0.5 | 5 | 50 | D |  | 0.03631082 | 2638.985 | 3.058283 | 1
2724 | 3 | E-LFP-A123-P-10Ah-3.4v-0.5c-+50C | Exp Data | A123 | Pouch | LFP |  | 15.3 | 9 | 5 | 137.7 | 10 | 3.4 | 1 | 0.5 | 5 | 50 | D |  | 0.03631082 | 2699.352 | 3.0734 | 1
2725 | 3 | E-LFP-A123-P-10Ah-3.4v-0.5c-+50C | Exp Data | A123 | Pouch | LFP |  | 15.3 | 9 | 5 | 137.7 | 10 | 3.4 | 1 | 0.5 | 5 | 50 | D |  | 0.03631082 | 2746.905 | 3.060067 | 1
2726 | 3 | E-LFP-A123-P-10Ah-3.4v-0.5c-+50C | Exp Data | A123 | Pouch | LFP |  | 15.3 | 9 | 5 | 137.7 | 10 | 3.4 | 1 | 0.5 | 5 | 50 | D |  | 0.03631082 | 2804.497 | 3.0737 | 1
2727 | 3 | E-LFP-A123-P-10Ah-3.4v-0.5c-+50C | Exp Data | A123 | Pouch | LFP |  | 15.3 | 9 | 5 | 137.7 | 10 | 3.4 | 1 | 0.5 | 5 | 50 | D |  | 0.03631082 | 2863.675 | 3.061464 | 1
2728 | 3 | E-LFP-A123-P-10Ah-3.4v-0.5c-+50C | Exp Data | A123 | Pouch | LFP |  | 15.3 | 9 | 5 | 137.7 | 10 | 3.4 | 1 | 0.5 | 5 | 50 | D |  | 0.03631082 | 2912.682 | 3.075346 | 1
2729 | 3 | E-LFP-A123-P-10Ah-3.4v-0.5c-+50C | Exp Data | A123 | Pouch | LFP |  | 15.3 | 9 | 5 | 137.7 | 10 | 3.4 | 1 | 0.5 | 5 | 50 | D |  | 0.03631082 | 2983.791 | 3.062128 | 1
2730 | 3 | E-LFP-A123-P-10Ah-3.4v-0.5c-+50C | Exp Data | A123 | Pouch | LFP |  | 15.3 | 9 | 5 | 137.7 | 10 | 3.4 | 1 | 0.5 | 5 | 50 | D |  | 0.03631082 | 3063.399 | 3.062193 | 1
2731 | 3 | E-LFP-A123-P-10Ah-3.4v-0.5c-+50C | Exp Data | A123 | Pouch | LFP |  | 15.3 | 9 | 5 | 137.7 | 10 | 3.4 | 1 | 0.5 | 5 | 50 | D |  | 0.03631082 | 3144.769 | 3.061248 | 1
2732 | 3 | E-LFP-A123-P-10Ah-3.4v-0.5c-+50C | Exp Data | A123 | Pouch | LFP |  | 15.3 | 9 | 5 | 137.7 | 10 | 3.4 | 1 | 0.5 | 5 | 50 | D |  | 0.03631082 | 3226.138 | 3.059973 | 1
2733 | 3 | E-LFP-A123-P-10Ah-3.4v-0.5c-+50C | Exp Data | A123 | Pouch | LFP |  | 15.3 | 9 | 5 | 137.7 | 10 | 3.4 | 1 | 0.5 | 5 | 50 | D |  | 0.03631082 | 3307.507 | 3.05945 | 1
2734 | 3 | E-LFP-A123-P-10Ah-3.4v-0.5c-+50C | Exp Data | A123 | Pouch | LFP |  | 15.3 | 9 | 5 | 137.7 | 10 | 3.4 | 1 | 0.5 | 5 | 50 | D |  | 0.03631082 | 3388.876 | 3.061915 | 1
2735 | 3 | E-LFP-A123-P-10Ah-3.4v-0.5c-+50C | Exp Data | A123 | Pouch | LFP |  | 15.3 | 9 | 5 | 137.7 | 10 | 3.4 | 1 | 0.5 | 5 | 50 | D |  | 0.03631082 | 3470.245 | 3.062041 | 1
2736 | 3 | E-LFP-A123-P-10Ah-3.4v-0.5c-+50C | Exp Data | A123 | Pouch | LFP |  | 15.3 | 9 | 5 | 137.7 | 10 | 3.4 | 1 | 0.5 | 5 | 50 | D |  | 0.03631082 | 3551.615 | 3.059528 | 1
2737 | 3 | E-LFP-A123-P-10Ah-3.4v-0.5c-+50C | Exp Data | A123 | Pouch | LFP |  | 15.3 | 9 | 5 | 137.7 | 10 | 3.4 | 1 | 0.5 | 5 | 50 | D |  | 0.03631082 | 3632.631 | 3.061134 | 1
2738 | 3 | E-LFP-A123-P-10Ah-3.4v-0.5c-+50C | Exp Data | A123 | Pouch | LFP |  | 15.3 | 9 | 5 | 137.7 | 10 | 3.4 | 1 | 0.5 | 5 | 50 | D |  | 0.03631082 | 3691.592 | 3.05803 | 1
2739 | 3 | E-LFP-A123-P-10Ah-3.4v-0.5c-+50C | Exp Data | A123 | Pouch | LFP |  | 15.3 | 9 | 5 | 137.7 | 10 | 3.4 | 1 | 0.5 | 5 | 50 | D |  | 0.03631082 | 3758.736 | 3.058611 | 1
2740 | 3 | E-LFP-A123-P-10Ah-3.4v-0.5c-+50C | Exp Data | A123 | Pouch | LFP |  | 15.3 | 9 | 5 | 137.7 | 10 | 3.4 | 1 | 0.5 | 5 | 50 | D |  | 0.03631082 | 3837.516 | 3.058871 | 1
2741 | 3 | E-LFP-A123-P-10Ah-3.4v-0.5c-+50C | Exp Data | A123 | Pouch | LFP |  | 15.3 | 9 | 5 | 137.7 | 10 | 3.4 | 1 | 0.5 | 5 | 50 | D |  | 0.03631082 | 3901.502 | 3.04724 | 1
2742 | 3 | E-LFP-A123-P-10Ah-3.4v-0.5c-+50C | Exp Data | A123 | Pouch | LFP |  | 15.3 | 9 | 5 | 137.7 | 10 | 3.4 | 1 | 0.5 | 5 | 50 | D |  | 0.03631082 | 3921.474 | 3.066682 | 1
2743 | 3 | E-LFP-A123-P-10Ah-3.4v-0.5c-+50C | Exp Data | A123 | Pouch | LFP |  | 15.3 | 9 | 5 | 137.7 | 10 | 3.4 | 1 | 0.5 | 5 | 50 | D |  | 0.03631082 | 3985.324 | 3.050587 | 1
2744 | 3 | E-LFP-A123-P-10Ah-3.4v-0.5c-+50C | Exp Data | A123 | Pouch | LFP |  | 15.3 | 9 | 5 | 137.7 | 10 | 3.4 | 1 | 0.5 | 5 | 50 | D |  | 0.03631082 | 4062.021 | 3.051901 | 1
2745 | 3 | E-LFP-A123-P-10Ah-3.4v-0.5c-+50C | Exp Data | A123 | Pouch | LFP |  | 15.3 | 9 | 5 | 137.7 | 10 | 3.4 | 1 | 0.5 | 5 | 50 | D |  | 0.03631082 | 4143.39 | 3.051901 | 1
2746 | 3 | E-LFP-A123-P-10Ah-3.4v-0.5c-+50C | Exp Data | A123 | Pouch | LFP |  | 15.3 | 9 | 5 | 137.7 | 10 | 3.4 | 1 | 0.5 | 5 | 50 | D |  | 0.03631082 | 4224.76 | 3.050993 | 1
2747 | 3 | E-LFP-A123-P-10Ah-3.4v-0.5c-+50C | Exp Data | A123 | Pouch | LFP |  | 15.3 | 9 | 5 | 137.7 | 10 | 3.4 | 1 | 0.5 | 5 | 50 | D |  | 0.03631082 | 4306.129 | 3.050317 | 1
2748 | 3 | E-LFP-A123-P-10Ah-3.4v-0.5c-+50C | Exp Data | A123 | Pouch | LFP |  | 15.3 | 9 | 5 | 137.7 | 10 | 3.4 | 1 | 0.5 | 5 | 50 | D |  | 0.03631082 | 4380.563 | 3.049053 | 1
2749 | 3 | E-LFP-A123-P-10Ah-3.4v-0.5c-+50C | Exp Data | A123 | Pouch | LFP |  | 15.3 | 9 | 5 | 137.7 | 10 | 3.4 | 1 | 0.5 | 5 | 50 | D |  | 0.03631082 | 4431.881 | 3.038103 | 1
2750 | 3 | E-LFP-A123-P-10Ah-3.4v-0.5c-+50C | Exp Data | A123 | Pouch | LFP |  | 15.3 | 9 | 5 | 137.7 | 10 | 3.4 | 1 | 0.5 | 5 | 50 | D |  | 0.03631082 | 4505.853 | 3.040248 | 1
2751 | 3 | E-LFP-A123-P-10Ah-3.4v-0.5c-+50C | Exp Data | A123 | Pouch | LFP |  | 15.3 | 9 | 5 | 137.7 | 10 | 3.4 | 1 | 0.5 | 5 | 50 | D |  | 0.03631082 | 4587.222 | 3.040218 | 1
2752 | 3 | E-LFP-A123-P-10Ah-3.4v-0.5c-+50C | Exp Data | A123 | Pouch | LFP |  | 15.3 | 9 | 5 | 137.7 | 10 | 3.4 | 1 | 0.5 | 5 | 50 | D |  | 0.03631082 | 4661.657 | 3.038949 | 1
2753 | 3 | E-LFP-A123-P-10Ah-3.4v-0.5c-+50C | Exp Data | A123 | Pouch | LFP |  | 15.3 | 9 | 5 | 137.7 | 10 | 3.4 | 1 | 0.5 | 5 | 50 | D |  | 0.03631082 | 4705.577 | 3.025148 | 1
2754 | 3 | E-LFP-A123-P-10Ah-3.4v-0.5c-+50C | Exp Data | A123 | Pouch | LFP |  | 15.3 | 9 | 5 | 137.7 | 10 | 3.4 | 1 | 0.5 | 5 | 50 | D |  | 0.03631082 | 4751.546 | 3.041136 | 1
2755 | 3 | E-LFP-A123-P-10Ah-3.4v-0.5c-+50C | Exp Data | A123 | Pouch | LFP |  | 15.3 | 9 | 5 | 137.7 | 10 | 3.4 | 1 | 0.5 | 5 | 50 | D |  | 0.03631082 | 4813.81 | 3.030611 | 1
2756 | 3 | E-LFP-A123-P-10Ah-3.4v-0.5c-+50C | Exp Data | A123 | Pouch | LFP |  | 15.3 | 9 | 5 | 137.7 | 10 | 3.4 | 1 | 0.5 | 5 | 50 | D |  | 0.03631082 | 4890.507 | 3.031975 | 1
2757 | 3 | E-LFP-A123-P-10Ah-3.4v-0.5c-+50C | Exp Data | A123 | Pouch | LFP |  | 15.3 | 9 | 5 | 137.7 | 10 | 3.4 | 1 | 0.5 | 5 | 50 | D |  | 0.03631082 | 4964.942 | 3.030607 | 1
2758 | 3 | E-LFP-A123-P-10Ah-3.4v-0.5c-+50C | Exp Data | A123 | Pouch | LFP |  | 15.3 | 9 | 5 | 137.7 | 10 | 3.4 | 1 | 0.5 | 5 | 50 | D |  | 0.03631082 | 5015.798 | 3.01826 | 1
2759 | 3 | E-LFP-A123-P-10Ah-3.4v-0.5c-+50C | Exp Data | A123 | Pouch | LFP |  | 15.3 | 9 | 5 | 137.7 | 10 | 3.4 | 1 | 0.5 | 5 | 50 | D |  | 0.03631082 | 5090.232 | 3.020272 | 1
2760 | 3 | E-LFP-A123-P-10Ah-3.4v-0.5c-+50C | Exp Data | A123 | Pouch | LFP |  | 15.3 | 9 | 5 | 137.7 | 10 | 3.4 | 1 | 0.5 | 5 | 50 | D |  | 0.03631082 | 5168.642 | 3.017756 | 1
2761 | 3 | E-LFP-A123-P-10Ah-3.4v-0.5c-+50C | Exp Data | A123 | Pouch | LFP |  | 15.3 | 9 | 5 | 137.7 | 10 | 3.4 | 1 | 0.5 | 5 | 50 | D |  | 0.03631082 | 5237.354 | 3.010653 | 1
2762 | 3 | E-LFP-A123-P-10Ah-3.4v-0.5c-+50C | Exp Data | A123 | Pouch | LFP |  | 15.3 | 9 | 5 | 137.7 | 10 | 3.4 | 1 | 0.5 | 5 | 50 | D |  | 0.03631082 | 5312.148 | 3.010425 | 1
2763 | 3 | E-LFP-A123-P-10Ah-3.4v-0.5c-+50C | Exp Data | A123 | Pouch | LFP |  | 15.3 | 9 | 5 | 137.7 | 10 | 3.4 | 1 | 0.5 | 5 | 50 | D |  | 0.03631082 | 5393.517 | 2.997016 | 1
2764 | 3 | E-LFP-A123-P-10Ah-3.4v-0.5c-+50C | Exp Data | A123 | Pouch | LFP |  | 15.3 | 9 | 5 | 137.7 | 10 | 3.4 | 1 | 0.5 | 5 | 50 | D |  | 0.03631082 | 5470.214 | 2.997491 | 1
2765 | 3 | E-LFP-A123-P-10Ah-3.4v-0.5c-+50C | Exp Data | A123 | Pouch | LFP |  | 15.3 | 9 | 5 | 137.7 | 10 | 3.4 | 1 | 0.5 | 5 | 50 | D |  | 0.03631082 | 5538.736 | 2.990657 | 1
2766 | 3 | E-LFP-A123-P-10Ah-3.4v-0.5c-+50C | Exp Data | A123 | Pouch | LFP |  | 15.3 | 9 | 5 | 137.7 | 10 | 3.4 | 1 | 0.5 | 5 | 50 | D |  | 0.03631082 | 5615.433 | 2.991669 | 1
2767 | 3 | E-LFP-A123-P-10Ah-3.4v-0.5c-+50C | Exp Data | A123 | Pouch | LFP |  | 15.3 | 9 | 5 | 137.7 | 10 | 3.4 | 1 | 0.5 | 5 | 50 | D |  | 0.03631082 | 5696.802 | 2.990408 | 1
2768 | 3 | E-LFP-A123-P-10Ah-3.4v-0.5c-+50C | Exp Data | A123 | Pouch | LFP |  | 15.3 | 9 | 5 | 137.7 | 10 | 3.4 | 1 | 0.5 | 5 | 50 | D |  | 0.03631082 | 5778.171 | 2.990579 | 1
2769 | 3 | E-LFP-A123-P-10Ah-3.4v-0.5c-+50C | Exp Data | A123 | Pouch | LFP |  | 15.3 | 9 | 5 | 137.7 | 10 | 3.4 | 1 | 0.5 | 5 | 50 | D |  | 0.03631082 | 5853.2 | 2.986827 | 1
2770 | 3 | E-LFP-A123-P-10Ah-3.4v-0.5c-+50C | Exp Data | A123 | Pouch | LFP |  | 15.3 | 9 | 5 | 137.7 | 10 | 3.4 | 1 | 0.5 | 5 | 50 | D |  | 0.03631082 | 5883.581 | 2.970006 | 1
2771 | 3 | E-LFP-A123-P-10Ah-3.4v-0.5c-+50C | Exp Data | A123 | Pouch | LFP |  | 15.3 | 9 | 5 | 137.7 | 10 | 3.4 | 1 | 0.5 | 5 | 50 | D |  | 0.03631082 | 5945.995 | 2.98405 | 1
2772 | 3 | E-LFP-A123-P-10Ah-3.4v-0.5c-+50C | Exp Data | A123 | Pouch | LFP |  | 15.3 | 9 | 5 | 137.7 | 10 | 3.4 | 1 | 0.5 | 5 | 50 | D |  | 0.03631082 | 6005.841 | 2.971486 | 1
2773 | 3 | E-LFP-A123-P-10Ah-3.4v-0.5c-+50C | Exp Data | A123 | Pouch | LFP |  | 15.3 | 9 | 5 | 137.7 | 10 | 3.4 | 1 | 0.5 | 5 | 50 | D |  | 0.03631082 | 6081.456 | 2.970918 | 1
2774 | 3 | E-LFP-A123-P-10Ah-3.4v-0.5c-+50C | Exp Data | A123 | Pouch | LFP |  | 15.3 | 9 | 5 | 137.7 | 10 | 3.4 | 1 | 0.5 | 5 | 50 | D |  | 0.03631082 | 6155.922 | 2.968809 | 1
2775 | 3 | E-LFP-A123-P-10Ah-3.4v-0.5c-+50C | Exp Data | A123 | Pouch | LFP |  | 15.3 | 9 | 5 | 137.7 | 10 | 3.4 | 1 | 0.5 | 5 | 50 | D |  | 0.03631082 | 6187.329 | 2.947579 | 1
2776 | 3 | E-LFP-A123-P-10Ah-3.4v-0.5c-+50C | Exp Data | A123 | Pouch | LFP |  | 15.3 | 9 | 5 | 137.7 | 10 | 3.4 | 1 | 0.5 | 5 | 50 | D |  | 0.03631082 | 6266.386 | 2.951463 | 1
2777 | 3 | E-LFP-A123-P-10Ah-3.4v-0.5c-+50C | Exp Data | A123 | Pouch | LFP |  | 15.3 | 9 | 5 | 137.7 | 10 | 3.4 | 1 | 0.5 | 5 | 50 | D |  | 0.03631082 | 6343.084 | 2.95114 | 1
2778 | 3 | E-LFP-A123-P-10Ah-3.4v-0.5c-+50C | Exp Data | A123 | Pouch | LFP |  | 15.3 | 9 | 5 | 137.7 | 10 | 3.4 | 1 | 0.5 | 5 | 50 | D |  | 0.03631082 | 6411.605 | 2.939197 | 1
2779 | 3 | E-LFP-A123-P-10Ah-3.4v-0.5c-+50C | Exp Data | A123 | Pouch | LFP |  | 15.3 | 9 | 5 | 137.7 | 10 | 3.4 | 1 | 0.5 | 5 | 50 | D |  | 0.03631082 | 6483.63 | 2.940184 | 1
2780 | 3 | E-LFP-A123-P-10Ah-3.4v-0.5c-+50C | Exp Data | A123 | Pouch | LFP |  | 15.3 | 9 | 5 | 137.7 | 10 | 3.4 | 1 | 0.5 | 5 | 50 | D |  | 0.03631082 | 6569.672 | 2.933822 | 1
2781 | 3 | E-LFP-A123-P-10Ah-3.4v-0.5c-+50C | Exp Data | A123 | Pouch | LFP |  | 15.3 | 9 | 5 | 137.7 | 10 | 3.4 | 1 | 0.5 | 5 | 50 | D |  | 0.03631082 | 6644.137 | 2.937805 | 1
2782 | 3 | E-LFP-A123-P-10Ah-3.4v-0.5c-+50C | Exp Data | A123 | Pouch | LFP |  | 15.3 | 9 | 5 | 137.7 | 10 | 3.4 | 1 | 0.5 | 5 | 50 | D |  | 0.03631082 | 6687.534 | 2.91876 | 1
2783 | 3 | E-LFP-A123-P-10Ah-3.4v-0.5c-+50C | Exp Data | A123 | Pouch | LFP |  | 15.3 | 9 | 5 | 137.7 | 10 | 3.4 | 1 | 0.5 | 5 | 50 | D |  | 0.03631082 | 6755.095 | 2.915668 | 1
2784 | 3 | E-LFP-A123-P-10Ah-3.4v-0.5c-+50C | Exp Data | A123 | Pouch | LFP |  | 15.3 | 9 | 5 | 137.7 | 10 | 3.4 | 1 | 0.5 | 5 | 50 | D |  | 0.03631082 | 6792.82 | 2.894838 | 1
2785 | 3 | E-LFP-A123-P-10Ah-3.4v-0.5c-+50C | Exp Data | A123 | Pouch | LFP |  | 15.3 | 9 | 5 | 137.7 | 10 | 3.4 | 1 | 0.5 | 5 | 50 | D |  | 0.03631082 | 6852.07 | 2.879402 | 1
2786 | 3 | E-LFP-A123-P-10Ah-3.4v-0.5c-+50C | Exp Data | A123 | Pouch | LFP |  | 15.3 | 9 | 5 | 137.7 | 10 | 3.4 | 1 | 0.5 | 5 | 50 | D |  | 0.03631082 | 6902.545 | 2.878289 | 1
2787 | 3 | E-LFP-A123-P-10Ah-3.4v-0.5c-+50C | Exp Data | A123 | Pouch | LFP |  | 15.3 | 9 | 5 | 137.7 | 10 | 3.4 | 1 | 0.5 | 5 | 50 | D |  | 0.03631082 | 6920.669 | 2.850665 | 1
2788 | 3 | E-LFP-A123-P-10Ah-3.4v-0.5c-+50C | Exp Data | A123 | Pouch | LFP |  | 15.3 | 9 | 5 | 137.7 | 10 | 3.4 | 1 | 0.5 | 5 | 50 | D |  | 0.03631082 | 6961.261 | 2.832001 | 1
2789 | 3 | E-LFP-A123-P-10Ah-3.4v-0.5c-+50C | Exp Data | A123 | Pouch | LFP |  | 15.3 | 9 | 5 | 137.7 | 10 | 3.4 | 1 | 0.5 | 5 | 50 | D |  | 0.03631082 | 7001.755 | 2.802042 | 1
2790 | 3 | E-LFP-A123-P-10Ah-3.4v-0.5c-+50C | Exp Data | A123 | Pouch | LFP |  | 15.3 | 9 | 5 | 137.7 | 10 | 3.4 | 1 | 0.5 | 5 | 50 | D |  | 0.03631082 | 7004.498 | 2.813882 | 1
2791 | 3 | E-LFP-A123-P-10Ah-3.4v-0.5c-+50C | Exp Data | A123 | Pouch | LFP |  | 15.3 | 9 | 5 | 137.7 | 10 | 3.4 | 1 | 0.5 | 5 | 50 | D |  | 0.03631082 | 7047.319 | 2.781892 | 1
2792 | 3 | E-LFP-A123-P-10Ah-3.4v-0.5c-+50C | Exp Data | A123 | Pouch | LFP |  | 15.3 | 9 | 5 | 137.7 | 10 | 3.4 | 1 | 0.5 | 5 | 50 | D |  | 0.03631082 | 7079.616 | 2.754287 | 1
2793 | 3 | E-LFP-A123-P-10Ah-3.4v-0.5c-+50C | Exp Data | A123 | Pouch | LFP |  | 15.3 | 9 | 5 | 137.7 | 10 | 3.4 | 1 | 0.5 | 5 | 50 | D |  | 0.03631082 | 7123.591 | 2.721151 | 1
2794 | 3 | E-LFP-A123-P-10Ah-3.4v-0.5c-+50C | Exp Data | A123 | Pouch | LFP |  | 15.3 | 9 | 5 | 137.7 | 10 | 3.4 | 1 | 0.5 | 5 | 50 | D |  | 0.03631082 | 7124.438 | 2.738303 | 1
2795 | 3 | E-LFP-A123-P-10Ah-3.4v-0.5c-+50C | Exp Data | A123 | Pouch | LFP |  | 15.3 | 9 | 5 | 137.7 | 10 | 3.4 | 1 | 0.5 | 5 | 50 | D |  | 0.03631082 | 7148.426 | 2.705913 | 1
2796 | 3 | E-LFP-A123-P-10Ah-3.4v-0.5c-+50C | Exp Data | A123 | Pouch | LFP |  | 15.3 | 9 | 5 | 137.7 | 10 | 3.4 | 1 | 0.5 | 5 | 50 | D |  | 0.03631082 | 7176.242 | 2.688159 | 1
2797 | 3 | E-LFP-A123-P-10Ah-3.4v-0.5c-+50C | Exp Data | A123 | Pouch | LFP |  | 15.3 | 9 | 5 | 137.7 | 10 | 3.4 | 1 | 0.5 | 5 | 50 | D |  | 0.03631082 | 7196.402 | 2.673522 | 1
2798 | 3 | E-LFP-A123-P-10Ah-3.4v-0.5c-+50C | Exp Data | A123 | Pouch | LFP |  | 15.3 | 9 | 5 | 137.7 | 10 | 3.4 | 1 | 0.5 | 5 | 50 | D |  | 0.03631082 | 7215.953 | 2.655907 | 1
2799 | 3 | E-LFP-A123-P-10Ah-3.4v-0.5c-+50C | Exp Data | A123 | Pouch | LFP |  | 15.3 | 9 | 5 | 137.7 | 10 | 3.4 | 1 | 0.5 | 5 | 50 | D |  | 0.03631082 | 7232.384 | 2.641131 | 1
2800 | 3 | E-LFP-A123-P-10Ah-3.4v-0.5c-+50C | Exp Data | A123 | Pouch | LFP |  | 15.3 | 9 | 5 | 137.7 | 10 | 3.4 | 1 | 0.5 | 5 | 50 | D |  | 0.03631082 | 7247.44 | 2.621466 | 1
2801 | 3 | E-LFP-A123-P-10Ah-3.4v-0.5c-+50C | Exp Data | A123 | Pouch | LFP |  | 15.3 | 9 | 5 | 137.7 | 10 | 3.4 | 1 | 0.5 | 5 | 50 | D |  | 0.03631082 | 7274.625 | 2.600983 | 1
2802 | 3 | E-LFP-A123-P-10Ah-3.4v-0.5c-+50C | Exp Data | A123 | Pouch | LFP |  | 15.3 | 9 | 5 | 137.7 | 10 | 3.4 | 1 | 0.5 | 5 | 50 | D |  | 0.03631082 | 7292.354 | 2.583548 | 1
2803 | 3 | E-LFP-A123-P-10Ah-3.4v-0.5c-+50C | Exp Data | A123 | Pouch | LFP |  | 15.3 | 9 | 5 | 137.7 | 10 | 3.4 | 1 | 0.5 | 5 | 50 | D |  | 0.03631082 | 7305.323 | 2.561723 | 1
2804 | 3 | E-LFP-A123-P-10Ah-3.4v-0.5c-+50C | Exp Data | A123 | Pouch | LFP |  | 15.3 | 9 | 5 | 137.7 | 10 | 3.4 | 1 | 0.5 | 5 | 50 | D |  | 0.03631082 | 7328.336 | 2.54036 | 1
2805 | 3 | E-LFP-A123-P-10Ah-3.4v-0.5c-+50C | Exp Data | A123 | Pouch | LFP |  | 15.3 | 9 | 5 | 137.7 | 10 | 3.4 | 1 | 0.5 | 5 | 50 | D |  | 0.03631082 | 7334.819 | 2.52237 | 1
2806 | 3 | E-LFP-A123-P-10Ah-3.4v-0.5c-+50C | Exp Data | A123 | Pouch | LFP |  | 15.3 | 9 | 5 | 137.7 | 10 | 3.4 | 1 | 0.5 | 5 | 50 | D |  | 0.03631082 | 7340.33 | 2.507969 | 1
2807 | 3 | E-LFP-A123-P-10Ah-3.4v-0.5c-+50C | Exp Data | A123 | Pouch | LFP |  | 15.3 | 9 | 5 | 137.7 | 10 | 3.4 | 1 | 0.5 | 5 | 50 | D |  | 0.03631082 | 7354.237 | 2.486939 | 1
2808 | 3 | E-LFP-A123-P-10Ah-3.4v-0.5c-+50C | Exp Data | A123 | Pouch | LFP |  | 15.3 | 9 | 5 | 137.7 | 10 | 3.4 | 1 | 0.5 | 5 | 50 | D |  | 0.03631082 | 7376.312 | 2.471979 | 1
2809 | 3 | E-LFP-A123-P-10Ah-3.4v-0.5c-+50C | Exp Data | A123 | Pouch | LFP |  | 15.3 | 9 | 5 | 137.7 | 10 | 3.4 | 1 | 0.5 | 5 | 50 | D |  | 0.03631082 | 7379.665 | 2.449101 | 1
2810 | 3 | E-LFP-A123-P-10Ah-3.4v-0.5c-+50C | Exp Data | A123 | Pouch | LFP |  | 15.3 | 9 | 5 | 137.7 | 10 | 3.4 | 1 | 0.5 | 5 | 50 | D |  | 0.03631082 | 7388.306 | 2.403599 | 1
2811 | 3 | E-LFP-A123-P-10Ah-3.4v-0.5c-+50C | Exp Data | A123 | Pouch | LFP |  | 15.3 | 9 | 5 | 137.7 | 10 | 3.4 | 1 | 0.5 | 5 | 50 | D |  | 0.03631082 | 7388.306 | 2.432391 | 1
2812 | 3 | E-LFP-A123-P-10Ah-3.4v-0.5c-+50C | Exp Data | A123 | Pouch | LFP |  | 15.3 | 9 | 5 | 137.7 | 10 | 3.4 | 1 | 0.5 | 5 | 50 | D |  | 0.03631082 | 7393.226 | 2.419121 | 1